## Sheet1
Time(h) | Freq | Zreal | Zimag | ppm | mean_voltage | current | temperature | flow | Label
0 | 19980.47 | 0.0524795 | 0.0006765 | 10 | 2.003703 | 1 | 60 | 150 | Cr3+_ion
0 | 15878.91 | 0.0539264 | -0.0016177 | 10 | 2.003703 | 1 | 60 | 150 | Cr3+_ion
0 | 12597.66 | 0.0554307 | -0.0035836 | 10 | 2.003703 | 1 | 60 | 150 | Cr3+_ion
0 | 10019.53 | 0.0569508 | -0.0052038 | 10 | 2.003703 | 1 | 60 | 150 | Cr3+_ion
0 | 7928.241 | 0.0585584 | -0.0065572 | 10 | 2.003703 | 1 | 60 | 150 | Cr3+_ion
0 | 6307.871 | 0.0601555 | -0.0076338 | 10 | 2.003703 | 1 | 60 | 150 | Cr3+_ion
0 | 5034.722 | 0.0617587 | -0.0085035 | 10 | 2.003703 | 1 | 60 | 150 | Cr3+_ion
0 | 3993.056 | 0.0633811 | -0.0092303 | 10 | 2.003703 | 1 | 60 | 150 | Cr3+_ion
0 | 3144.055 | 0.0650688 | -0.0098873 | 10 | 2.003703 | 1 | 60 | 150 | Cr3+_ion
0 | 2519.531 | 0.0665986 | -0.0104261 | 10 | 2.003703 | 1 | 60 | 150 | Cr3+_ion
0 | 2000.762 | 0.068197 | -0.0109713 | 10 | 2.003703 | 1 | 60 | 150 | Cr3+_ion
0 | 1580.669 | 0.0698168 | -0.0115293 | 10 | 2.003703 | 1 | 60 | 150 | Cr3+_ion
0 | 1253.634 | 0.0714727 | -0.0121421 | 10 | 2.003703 | 1 | 60 | 150 | Cr3+_ion
0 | 1000.702 | 0.0730808 | -0.012771 | 10 | 2.003703 | 1 | 60 | 150 | Cr3+_ion
0 | 790.0281 | 0.0748063 | -0.0134884 | 10 | 2.003703 | 1 | 60 | 150 | Cr3+_ion
0 | 628.811 | 0.0765655 | -0.0142708 | 10 | 2.003703 | 1 | 60 | 150 | Cr3+_ion
0 | 502.2321 | 0.0784099 | -0.0151419 | 10 | 2.003703 | 1 | 60 | 150 | Cr3+_ion
0 | 400.1524 | 0.080322 | -0.0160692 | 10 | 2.003703 | 1 | 60 | 150 | Cr3+_ion
0 | 315.5048 | 0.0825229 | -0.0172088 | 10 | 2.003703 | 1 | 60 | 150 | Cr3+_ion
0 | 252.0161 | 0.0846647 | -0.0182773 | 10 | 2.003703 | 1 | 60 | 150 | Cr3+_ion
0 | 200.3205 | 0.0871162 | -0.0195597 | 10 | 2.003703 | 1 | 60 | 150 | Cr3+_ion
0 | 158.0056 | 0.0898581 | -0.0209969 | 10 | 2.003703 | 1 | 60 | 150 | Cr3+_ion
0 | 125.558 | 0.0926092 | -0.0223947 | 10 | 2.003703 | 1 | 60 | 150 | Cr3+_ion
0 | 99.734 | 0.0956354 | -0.0238753 | 10 | 2.003703 | 1 | 60 | 150 | Cr3+_ion
0 | 79.44915 | 0.1000702 | -0.0260495 | 10 | 2.003703 | 1 | 60 | 150 | Cr3+_ion
0 | 62.91946 | 0.1038968 | -0.027738 | 10 | 2.003703 | 1 | 60 | 150 | Cr3+_ion
0 | 49.86702 | 0.1072681 | -0.0291382 | 10 | 2.003703 | 1 | 60 | 150 | Cr3+_ion
0 | 38.42213 | 0.1116856 | -0.0307921 | 10 | 2.003703 | 1 | 60 | 150 | Cr3+_ion
0 | 31.25 | 0.1152025 | -0.0319534 | 10 | 2.003703 | 1 | 60 | 150 | Cr3+_ion
0 | 24.93351 | 0.1196135 | -0.0333719 | 10 | 2.003703 | 1 | 60 | 150 | Cr3+_ion
0 | 20.03205 | 0.1235421 | -0.0344431 | 10 | 2.003703 | 1 | 60 | 150 | Cr3+_ion
0 | 15.625 | 0.1279878 | -0.0355131 | 10 | 2.003703 | 1 | 60 | 150 | Cr3+_ion
0 | 12.46675 | 0.1317693 | -0.036198 | 10 | 2.003703 | 1 | 60 | 150 | Cr3+_ion
0 | 9.9734 | 0.1352848 | -0.036644 | 10 | 2.003703 | 1 | 60 | 150 | Cr3+_ion
0 | 7.971939 | 0.1386343 | -0.0368942 | 10 | 2.003703 | 1 | 60 | 150 | Cr3+_ion
0 | 6.351626 | 0.1419272 | -0.0368683 | 10 | 2.003703 | 1 | 60 | 150 | Cr3+_ion
0 | 5.013369 | 0.1452946 | -0.0367666 | 10 | 2.003703 | 1 | 60 | 150 | Cr3+_ion
0 | 3.985969 | 0.1480692 | -0.0362808 | 10 | 2.003703 | 1 | 60 | 150 | Cr3+_ion
0 | 3.175813 | 0.1509047 | -0.0356592 | 10 | 2.003703 | 1 | 60 | 150 | Cr3+_ion
0 | 2.516103 | 0.1536061 | -0.0346953 | 10 | 2.003703 | 1 | 60 | 150 | Cr3+_ion
0 | 1.99553 | 0.1560208 | -0.0333789 | 10 | 2.003703 | 1 | 60 | 150 | Cr3+_ion
0 | 1.587906 | 0.1584616 | -0.0321563 | 10 | 2.003703 | 1 | 60 | 150 | Cr3+_ion
0 | 1.258052 | 0.1610638 | -0.0306212 | 10 | 2.003703 | 1 | 60 | 150 | Cr3+_ion
0 | 0.997765 | 0.1641227 | -0.0287367 | 10 | 2.003703 | 1 | 60 | 150 | Cr3+_ion
0 | 0.7927448 | 0.1667526 | -0.0264741 | 10 | 2.003703 | 1 | 60 | 150 | Cr3+_ion
0 | 0.6290258 | 0.1688083 | -0.0240533 | 10 | 2.003703 | 1 | 60 | 150 | Cr3+_ion
0 | 0.4988825 | 0.1708577 | -0.0210221 | 10 | 2.003703 | 1 | 60 | 150 | Cr3+_ion
0 | 0.3985969 | 0.1720158 | -0.0180257 | 10 | 2.003703 | 1 | 60 | 150 | Cr3+_ion
0 | 0.316723 | 0.1732105 | -0.0146583 | 10 | 2.003703 | 1 | 60 | 150 | Cr3+_ion
0 | 0.2514753 | 0.1737354 | -0.0108881 | 10 | 2.003703 | 1 | 60 | 150 | Cr3+_ion
0 | 0.1999787 | 0.1737517 | -0.0071436 | 10 | 2.003703 | 1 | 60 | 150 | Cr3+_ion
0 | 0.1587906 | 0.1733978 | -0.0035493 | 10 | 2.003703 | 1 | 60 | 150 | Cr3+_ion
0 | 0.1260081 | 0.1725696 | 6.751868e-05 | 10 | 2.003703 | 1 | 60 | 150 | Cr3+_ion
0 | 0.1001603 | 0.1712914 | 0.0032603 | 10 | 2.003703 | 1 | 60 | 150 | Cr3+_ion
0 | 0.0795031 | 0.169826 | 0.0059827 | 10 | 2.003703 | 1 | 60 | 150 | Cr3+_ion
0 | 0.0631398 | 0.1682453 | 0.008792 | 10 | 2.003703 | 1 | 60 | 150 | Cr3+_ion
0 | 0.050123 | 0.1663043 | 0.0106895 | 10 | 2.003703 | 1 | 60 | 150 | Cr3+_ion
0 | 0.0398326 | 0.1642167 | 0.0125295 | 10 | 2.003703 | 1 | 60 | 150 | Cr3+_ion
0 | 0.0316381 | 0.1621504 | 0.0129868 | 10 | 2.003703 | 1 | 60 | 150 | Cr3+_ion
0 | 0.025126 | 0.1602964 | 0.0128435 | 10 | 2.003703 | 1 | 60 | 150 | Cr3+_ion
0 | 0.019957 | 0.1585626 | 0.0122987 | 10 | 2.003703 | 1 | 60 | 150 | Cr3+_ion
0 | 0.015849 | 0.1574732 | 0.0112641 | 10 | 2.003703 | 1 | 60 | 150 | Cr3+_ion
0 | 0.01259 | 0.1566466 | 0.0101639 | 10 | 2.003703 | 1 | 60 | 150 | Cr3+_ion
0 | 0.0100006 | 0.1559566 | 0.0090092 | 10 | 2.003703 | 1 | 60 | 150 | Cr3+_ion
2 | 19980.47 | 0.0522556 | 0.0007118 | 10 | 2.000389 | 1 | 60 | 150 | Cr3+_ion
2 | 15878.91 | 0.0535285 | -0.0015594 | 10 | 2.000389 | 1 | 60 | 150 | Cr3+_ion
2 | 12597.66 | 0.0548848 | -0.0034715 | 10 | 2.000389 | 1 | 60 | 150 | Cr3+_ion
2 | 10019.53 | 0.0563139 | -0.005043 | 10 | 2.000389 | 1 | 60 | 150 | Cr3+_ion
2 | 7928.241 | 0.0578721 | -0.0063512 | 10 | 2.000389 | 1 | 60 | 150 | Cr3+_ion
2 | 6307.871 | 0.0594275 | -0.0073661 | 10 | 2.000389 | 1 | 60 | 150 | Cr3+_ion
2 | 5034.722 | 0.0609735 | -0.0081416 | 10 | 2.000389 | 1 | 60 | 150 | Cr3+_ion
2 | 3993.056 | 0.0625629 | -0.008781 | 10 | 2.000389 | 1 | 60 | 150 | Cr3+_ion
2 | 3144.055 | 0.0641795 | -0.0093181 | 10 | 2.000389 | 1 | 60 | 150 | Cr3+_ion
2 | 2519.531 | 0.0656516 | -0.0097461 | 10 | 2.000389 | 1 | 60 | 150 | Cr3+_ion
2 | 2000.762 | 0.0671845 | -0.0101768 | 10 | 2.000389 | 1 | 60 | 150 | Cr3+_ion
2 | 1580.669 | 0.0686589 | -0.0105426 | 10 | 2.000389 | 1 | 60 | 150 | Cr3+_ion
2 | 1253.634 | 0.0701633 | -0.0109794 | 10 | 2.000389 | 1 | 60 | 150 | Cr3+_ion
2 | 1000.702 | 0.0716153 | -0.0114269 | 10 | 2.000389 | 1 | 60 | 150 | Cr3+_ion
2 | 790.0281 | 0.0731364 | -0.0119275 | 10 | 2.000389 | 1 | 60 | 150 | Cr3+_ion
2 | 628.811 | 0.074694 | -0.012519 | 10 | 2.000389 | 1 | 60 | 150 | Cr3+_ion
2 | 502.2321 | 0.0762629 | -0.0131401 | 10 | 2.000389 | 1 | 60 | 150 | Cr3+_ion
2 | 400.1524 | 0.0779746 | -0.0139191 | 10 | 2.000389 | 1 | 60 | 150 | Cr3+_ion
2 | 315.5048 | 0.0796609 | -0.0146411 | 10 | 2.000389 | 1 | 60 | 150 | Cr3+_ion
2 | 252.0161 | 0.0816242 | -0.0156105 | 10 | 2.000389 | 1 | 60 | 150 | Cr3+_ion
2 | 200.3205 | 0.0836037 | -0.0165608 | 10 | 2.000389 | 1 | 60 | 150 | Cr3+_ion
2 | 158.0056 | 0.0859098 | -0.0177322 | 10 | 2.000389 | 1 | 60 | 150 | Cr3+_ion
2 | 125.558 | 0.0883591 | -0.0189752 | 10 | 2.000389 | 1 | 60 | 150 | Cr3+_ion
2 | 99.734 | 0.0906001 | -0.0199773 | 10 | 2.000389 | 1 | 60 | 150 | Cr3+_ion
2 | 79.44915 | 0.0944855 | -0.021879 | 10 | 2.000389 | 1 | 60 | 150 | Cr3+_ion
2 | 62.91946 | 0.0975088 | -0.0231972 | 10 | 2.000389 | 1 | 60 | 150 | Cr3+_ion
2 | 49.86702 | 0.1011175 | -0.0246653 | 10 | 2.000389 | 1 | 60 | 150 | Cr3+_ion
2 | 38.42213 | 0.1044634 | -0.0259038 | 10 | 2.000389 | 1 | 60 | 150 | Cr3+_ion
2 | 31.25 | 0.1076753 | -0.0270065 | 10 | 2.000389 | 1 | 60 | 150 | Cr3+_ion
2 | 24.93351 | 0.1114466 | -0.0282142 | 10 | 2.000389 | 1 | 60 | 150 | Cr3+_ion
2 | 20.03205 | 0.1151634 | -0.0293117 | 10 | 2.000389 | 1 | 60 | 150 | Cr3+_ion
2 | 15.625 | 0.1192039 | -0.030378 | 10 | 2.000389 | 1 | 60 | 150 | Cr3+_ion
2 | 12.46675 | 0.1226875 | -0.0311304 | 10 | 2.000389 | 1 | 60 | 150 | Cr3+_ion
2 | 9.9734 | 0.1261568 | -0.0317901 | 10 | 2.000389 | 1 | 60 | 150 | Cr3+_ion
2 | 7.971939 | 0.1296358 | -0.0323095 | 10 | 2.000389 | 1 | 60 | 150 | Cr3+_ion
2 | 6.351626 | 0.1329147 | -0.032618 | 10 | 2.000389 | 1 | 60 | 150 | Cr3+_ion
2 | 5.013369 | 0.1367156 | -0.0328516 | 10 | 2.000389 | 1 | 60 | 150 | Cr3+_ion
2 | 3.985969 | 0.1394598 | -0.032646 | 10 | 2.000389 | 1 | 60 | 150 | Cr3+_ion
2 | 3.175813 | 0.1423783 | -0.0322957 | 10 | 2.000389 | 1 | 60 | 150 | Cr3+_ion
2 | 2.516103 | 0.145396 | -0.0317216 | 10 | 2.000389 | 1 | 60 | 150 | Cr3+_ion
2 | 1.99553 | 0.1477859 | -0.0307203 | 10 | 2.000389 | 1 | 60 | 150 | Cr3+_ion
2 | 1.587906 | 0.150425 | -0.0298178 | 10 | 2.000389 | 1 | 60 | 150 | Cr3+_ion
2 | 1.258052 | 0.1533387 | -0.0285746 | 10 | 2.000389 | 1 | 60 | 150 | Cr3+_ion
2 | 0.997765 | 0.1564876 | -0.0268668 | 10 | 2.000389 | 1 | 60 | 150 | Cr3+_ion
2 | 0.7927448 | 0.1590311 | -0.0251188 | 10 | 2.000389 | 1 | 60 | 150 | Cr3+_ion
2 | 0.6290258 | 0.1613968 | -0.0228234 | 10 | 2.000389 | 1 | 60 | 150 | Cr3+_ion
2 | 0.4988825 | 0.1633052 | -0.0203977 | 10 | 2.000389 | 1 | 60 | 150 | Cr3+_ion
2 | 0.3985969 | 0.1648655 | -0.0174407 | 10 | 2.000389 | 1 | 60 | 150 | Cr3+_ion
2 | 0.316723 | 0.1660104 | -0.0143387 | 10 | 2.000389 | 1 | 60 | 150 | Cr3+_ion
2 | 0.2514753 | 0.1668302 | -0.0108719 | 10 | 2.000389 | 1 | 60 | 150 | Cr3+_ion
2 | 0.1999787 | 0.1669778 | -0.0073723 | 10 | 2.000389 | 1 | 60 | 150 | Cr3+_ion
2 | 0.1587906 | 0.1668061 | -0.0039633 | 10 | 2.000389 | 1 | 60 | 150 | Cr3+_ion
2 | 0.1260081 | 0.1658774 | -0.0006831 | 10 | 2.000389 | 1 | 60 | 150 | Cr3+_ion
2 | 0.1001603 | 0.1647761 | 0.002321 | 10 | 2.000389 | 1 | 60 | 150 | Cr3+_ion
2 | 0.0795031 | 0.1632399 | 0.0053737 | 10 | 2.000389 | 1 | 60 | 150 | Cr3+_ion
2 | 0.0631398 | 0.1619706 | 0.0078964 | 10 | 2.000389 | 1 | 60 | 150 | Cr3+_ion
2 | 0.050123 | 0.1598755 | 0.0097247 | 10 | 2.000389 | 1 | 60 | 150 | Cr3+_ion
2 | 0.0398326 | 0.1579794 | 0.0108461 | 10 | 2.000389 | 1 | 60 | 150 | Cr3+_ion
2 | 0.0316381 | 0.1557976 | 0.0113474 | 10 | 2.000389 | 1 | 60 | 150 | Cr3+_ion
2 | 0.025126 | 0.153759 | 0.0112651 | 10 | 2.000389 | 1 | 60 | 150 | Cr3+_ion
2 | 0.019957 | 0.1523909 | 0.0104818 | 10 | 2.000389 | 1 | 60 | 150 | Cr3+_ion
2 | 0.015849 | 0.1512014 | 0.0094612 | 10 | 2.000389 | 1 | 60 | 150 | Cr3+_ion
2 | 0.01259 | 0.1501713 | 0.0084548 | 10 | 2.000389 | 1 | 60 | 150 | Cr3+_ion
2 | 0.0100006 | 0.1498292 | 0.0074192 | 10 | 2.000389 | 1 | 60 | 150 | Cr3+_ion
4 | 19980.47 | 0.0518503 | 0.0008693 | 10 | 1.996515 | 1 | 60 | 150 | Cr3+_ion
4 | 15878.91 | 0.0530274 | -0.0013743 | 10 | 1.996515 | 1 | 60 | 150 | Cr3+_ion
4 | 12597.66 | 0.0543226 | -0.0032723 | 10 | 1.996515 | 1 | 60 | 150 | Cr3+_ion
4 | 10019.53 | 0.0557327 | -0.0048183 | 10 | 1.996515 | 1 | 60 | 150 | Cr3+_ion
4 | 7928.241 | 0.0572468 | -0.0060998 | 10 | 1.996515 | 1 | 60 | 150 | Cr3+_ion
4 | 6307.871 | 0.0587846 | -0.0070776 | 10 | 1.996515 | 1 | 60 | 150 | Cr3+_ion
4 | 5034.722 | 0.0603127 | -0.0078098 | 10 | 1.996515 | 1 | 60 | 150 | Cr3+_ion
4 | 3993.056 | 0.0618876 | -0.0084075 | 10 | 1.996515 | 1 | 60 | 150 | Cr3+_ion
4 | 3144.055 | 0.0634266 | -0.008853 | 10 | 1.996515 | 1 | 60 | 150 | Cr3+_ion
4 | 2519.531 | 0.0648365 | -0.0091885 | 10 | 1.996515 | 1 | 60 | 150 | Cr3+_ion
4 | 2000.762 | 0.0662956 | -0.0095141 | 10 | 1.996515 | 1 | 60 | 150 | Cr3+_ion
4 | 1580.669 | 0.0677295 | -0.0098129 | 10 | 1.996515 | 1 | 60 | 150 | Cr3+_ion
4 | 1253.634 | 0.069144 | -0.0101375 | 10 | 1.996515 | 1 | 60 | 150 | Cr3+_ion
4 | 1000.702 | 0.0705209 | -0.0104914 | 10 | 1.996515 | 1 | 60 | 150 | Cr3+_ion
4 | 790.0281 | 0.0719396 | -0.0109047 | 10 | 1.996515 | 1 | 60 | 150 | Cr3+_ion
4 | 628.811 | 0.0732939 | -0.01131 | 10 | 1.996515 | 1 | 60 | 150 | Cr3+_ion
4 | 502.2321 | 0.0747087 | -0.0118011 | 10 | 1.996515 | 1 | 60 | 150 | Cr3+_ion
4 | 400.1524 | 0.0762226 | -0.0124229 | 10 | 1.996515 | 1 | 60 | 150 | Cr3+_ion
4 | 315.5048 | 0.0778764 | -0.0131367 | 10 | 1.996515 | 1 | 60 | 150 | Cr3+_ion
4 | 252.0161 | 0.0794857 | -0.0138228 | 10 | 1.996515 | 1 | 60 | 150 | Cr3+_ion
4 | 200.3205 | 0.0813365 | -0.0147237 | 10 | 1.996515 | 1 | 60 | 150 | Cr3+_ion
4 | 158.0056 | 0.0834115 | -0.0157235 | 10 | 1.996515 | 1 | 60 | 150 | Cr3+_ion
4 | 125.558 | 0.0852962 | -0.0165955 | 10 | 1.996515 | 1 | 60 | 150 | Cr3+_ion
4 | 99.734 | 0.0876006 | -0.0176768 | 10 | 1.996515 | 1 | 60 | 150 | Cr3+_ion
4 | 79.44915 | 0.0908093 | -0.0191659 | 10 | 1.996515 | 1 | 60 | 150 | Cr3+_ion
4 | 62.91946 | 0.0935066 | -0.0203021 | 10 | 1.996515 | 1 | 60 | 150 | Cr3+_ion
4 | 49.86702 | 0.0966792 | -0.0215682 | 10 | 1.996515 | 1 | 60 | 150 | Cr3+_ion
4 | 38.42213 | 0.1002991 | -0.0229012 | 10 | 1.996515 | 1 | 60 | 150 | Cr3+_ion
4 | 31.25 | 0.1027641 | -0.0237037 | 10 | 1.996515 | 1 | 60 | 150 | Cr3+_ion
4 | 24.93351 | 0.1060729 | -0.0247104 | 10 | 1.996515 | 1 | 60 | 150 | Cr3+_ion
4 | 20.03205 | 0.1092088 | -0.0255914 | 10 | 1.996515 | 1 | 60 | 150 | Cr3+_ion
4 | 15.625 | 0.1128265 | -0.0265625 | 10 | 1.996515 | 1 | 60 | 150 | Cr3+_ion
4 | 12.46675 | 0.1161753 | -0.0273634 | 10 | 1.996515 | 1 | 60 | 150 | Cr3+_ion
4 | 9.9734 | 0.1193248 | -0.0279907 | 10 | 1.996515 | 1 | 60 | 150 | Cr3+_ion
4 | 7.971939 | 0.1225875 | -0.0285783 | 10 | 1.996515 | 1 | 60 | 150 | Cr3+_ion
4 | 6.351626 | 0.1257796 | -0.0290249 | 10 | 1.996515 | 1 | 60 | 150 | Cr3+_ion
4 | 5.013369 | 0.1292148 | -0.0293608 | 10 | 1.996515 | 1 | 60 | 150 | Cr3+_ion
4 | 3.985969 | 0.1320152 | -0.0293967 | 10 | 1.996515 | 1 | 60 | 150 | Cr3+_ion
4 | 3.175813 | 0.1350046 | -0.0293051 | 10 | 1.996515 | 1 | 60 | 150 | Cr3+_ion
4 | 2.516103 | 0.1377667 | -0.0289385 | 10 | 1.996515 | 1 | 60 | 150 | Cr3+_ion
4 | 1.99553 | 0.1405723 | -0.028345 | 10 | 1.996515 | 1 | 60 | 150 | Cr3+_ion
4 | 1.587906 | 0.1433565 | -0.0277039 | 10 | 1.996515 | 1 | 60 | 150 | Cr3+_ion
4 | 1.258052 | 0.1461179 | -0.026706 | 10 | 1.996515 | 1 | 60 | 150 | Cr3+_ion
4 | 0.997765 | 0.1494028 | -0.0253767 | 10 | 1.996515 | 1 | 60 | 150 | Cr3+_ion
4 | 0.7927448 | 0.1519945 | -0.0239598 | 10 | 1.996515 | 1 | 60 | 150 | Cr3+_ion
4 | 0.6290258 | 0.1542999 | -0.021943 | 10 | 1.996515 | 1 | 60 | 150 | Cr3+_ion
4 | 0.4988825 | 0.1565457 | -0.0196202 | 10 | 1.996515 | 1 | 60 | 150 | Cr3+_ion
4 | 0.3985969 | 0.1579562 | -0.0170803 | 10 | 1.996515 | 1 | 60 | 150 | Cr3+_ion
4 | 0.316723 | 0.1593323 | -0.0142259 | 10 | 1.996515 | 1 | 60 | 150 | Cr3+_ion
4 | 0.2514753 | 0.1602026 | -0.0111977 | 10 | 1.996515 | 1 | 60 | 150 | Cr3+_ion
4 | 0.1999787 | 0.1603404 | -0.008011 | 10 | 1.996515 | 1 | 60 | 150 | Cr3+_ion
4 | 0.1587906 | 0.1603177 | -0.0048698 | 10 | 1.996515 | 1 | 60 | 150 | Cr3+_ion
4 | 0.1260081 | 0.1596677 | -0.0019445 | 10 | 1.996515 | 1 | 60 | 150 | Cr3+_ion
4 | 0.1001603 | 0.1587352 | 0.0010999 | 10 | 1.996515 | 1 | 60 | 150 | Cr3+_ion
4 | 0.0795031 | 0.1573564 | 0.003449 | 10 | 1.996515 | 1 | 60 | 150 | Cr3+_ion
4 | 0.0631398 | 0.1559107 | 0.0060274 | 10 | 1.996515 | 1 | 60 | 150 | Cr3+_ion
4 | 0.050123 | 0.1540347 | 0.0077954 | 10 | 1.996515 | 1 | 60 | 150 | Cr3+_ion
4 | 0.0398326 | 0.1522117 | 0.0088091 | 10 | 1.996515 | 1 | 60 | 150 | Cr3+_ion
4 | 0.0316381 | 0.1500866 | 0.0092311 | 10 | 1.996515 | 1 | 60 | 150 | Cr3+_ion
4 | 0.025126 | 0.1483659 | 0.0091909 | 10 | 1.996515 | 1 | 60 | 150 | Cr3+_ion
4 | 0.019957 | 0.1466233 | 0.0085767 | 10 | 1.996515 | 1 | 60 | 150 | Cr3+_ion
4 | 0.015849 | 0.1454375 | 0.007667 | 10 | 1.996515 | 1 | 60 | 150 | Cr3+_ion
4 | 0.01259 | 0.1445884 | 0.0066473 | 10 | 1.996515 | 1 | 60 | 150 | Cr3+_ion
4 | 0.0100006 | 0.1439277 | 0.0055739 | 10 | 1.996515 | 1 | 60 | 150 | Cr3+_ion
6 | 19980.47 | 0.0513173 | 0.001072 | 10 | 1.991502 | 1 | 60 | 150 | Cr3+_ion
6 | 15878.91 | 0.0524757 | -0.0011549 | 10 | 1.991502 | 1 | 60 | 150 | Cr3+_ion
6 | 12597.66 | 0.0537622 | -0.0030414 | 10 | 1.991502 | 1 | 60 | 150 | Cr3+_ion
6 | 10019.53 | 0.0551404 | -0.0045842 | 10 | 1.991502 | 1 | 60 | 150 | Cr3+_ion
6 | 7928.241 | 0.0566546 | -0.0058314 | 10 | 1.991502 | 1 | 60 | 150 | Cr3+_ion
6 | 6307.871 | 0.0581827 | -0.0067957 | 10 | 1.991502 | 1 | 60 | 150 | Cr3+_ion
6 | 5034.722 | 0.0596723 | -0.0074845 | 10 | 1.991502 | 1 | 60 | 150 | Cr3+_ion
6 | 3993.056 | 0.0612172 | -0.0080195 | 10 | 1.991502 | 1 | 60 | 150 | Cr3+_ion
6 | 3144.055 | 0.062758 | -0.0084177 | 10 | 1.991502 | 1 | 60 | 150 | Cr3+_ion
6 | 2519.531 | 0.0641266 | -0.0086876 | 10 | 1.991502 | 1 | 60 | 150 | Cr3+_ion
6 | 2000.762 | 0.0655076 | -0.008921 | 10 | 1.991502 | 1 | 60 | 150 | Cr3+_ion
6 | 1580.669 | 0.0668708 | -0.009137 | 10 | 1.991502 | 1 | 60 | 150 | Cr3+_ion
6 | 1253.634 | 0.068189 | -0.0093634 | 10 | 1.991502 | 1 | 60 | 150 | Cr3+_ion
6 | 1000.702 | 0.0694366 | -0.0096026 | 10 | 1.991502 | 1 | 60 | 150 | Cr3+_ion
6 | 790.0281 | 0.0707429 | -0.0098987 | 10 | 1.991502 | 1 | 60 | 150 | Cr3+_ion
6 | 628.811 | 0.0720181 | -0.0102411 | 10 | 1.991502 | 1 | 60 | 150 | Cr3+_ion
6 | 502.2321 | 0.0733295 | -0.0106605 | 10 | 1.991502 | 1 | 60 | 150 | Cr3+_ion
6 | 400.1524 | 0.0746307 | -0.0111107 | 10 | 1.991502 | 1 | 60 | 150 | Cr3+_ion
6 | 315.5048 | 0.0761115 | -0.0116993 | 10 | 1.991502 | 1 | 60 | 150 | Cr3+_ion
6 | 252.0161 | 0.0776339 | -0.012352 | 10 | 1.991502 | 1 | 60 | 150 | Cr3+_ion
6 | 200.3205 | 0.079153 | -0.0130125 | 10 | 1.991502 | 1 | 60 | 150 | Cr3+_ion
6 | 158.0056 | 0.0809465 | -0.0138535 | 10 | 1.991502 | 1 | 60 | 150 | Cr3+_ion
6 | 125.558 | 0.082727 | -0.0146771 | 10 | 1.991502 | 1 | 60 | 150 | Cr3+_ion
6 | 99.734 | 0.0847744 | -0.0156108 | 10 | 1.991502 | 1 | 60 | 150 | Cr3+_ion
6 | 79.44915 | 0.0875744 | -0.0168463 | 10 | 1.991502 | 1 | 60 | 150 | Cr3+_ion
6 | 62.91946 | 0.0901517 | -0.017884 | 10 | 1.991502 | 1 | 60 | 150 | Cr3+_ion
6 | 49.86702 | 0.092699 | -0.018859 | 10 | 1.991502 | 1 | 60 | 150 | Cr3+_ion
6 | 38.42213 | 0.0957311 | -0.0199266 | 10 | 1.991502 | 1 | 60 | 150 | Cr3+_ion
6 | 31.25 | 0.0979775 | -0.0206149 | 10 | 1.991502 | 1 | 60 | 150 | Cr3+_ion
6 | 24.93351 | 0.1008929 | -0.0214815 | 10 | 1.991502 | 1 | 60 | 150 | Cr3+_ion
6 | 20.03205 | 0.1035405 | -0.0221899 | 10 | 1.991502 | 1 | 60 | 150 | Cr3+_ion
6 | 15.625 | 0.1067194 | -0.023019 | 10 | 1.991502 | 1 | 60 | 150 | Cr3+_ion
6 | 12.46675 | 0.1096708 | -0.0237169 | 10 | 1.991502 | 1 | 60 | 150 | Cr3+_ion
6 | 9.9734 | 0.1125477 | -0.0243427 | 10 | 1.991502 | 1 | 60 | 150 | Cr3+_ion
6 | 7.971939 | 0.1154922 | -0.0249255 | 10 | 1.991502 | 1 | 60 | 150 | Cr3+_ion
6 | 6.351626 | 0.1184896 | -0.0254224 | 10 | 1.991502 | 1 | 60 | 150 | Cr3+_ion
6 | 5.013369 | 0.121604 | -0.0258628 | 10 | 1.991502 | 1 | 60 | 150 | Cr3+_ion
6 | 3.985969 | 0.1243983 | -0.0260809 | 10 | 1.991502 | 1 | 60 | 150 | Cr3+_ion
6 | 3.175813 | 0.1271882 | -0.0261865 | 10 | 1.991502 | 1 | 60 | 150 | Cr3+_ion
6 | 2.516103 | 0.1299568 | -0.0261195 | 10 | 1.991502 | 1 | 60 | 150 | Cr3+_ion
6 | 1.99553 | 0.1326025 | -0.0257327 | 10 | 1.991502 | 1 | 60 | 150 | Cr3+_ion
6 | 1.587906 | 0.1351832 | -0.0253216 | 10 | 1.991502 | 1 | 60 | 150 | Cr3+_ion
6 | 1.258052 | 0.1379799 | -0.0245696 | 10 | 1.991502 | 1 | 60 | 150 | Cr3+_ion
6 | 0.997765 | 0.141186 | -0.0236797 | 10 | 1.991502 | 1 | 60 | 150 | Cr3+_ion
6 | 0.7927448 | 0.1437682 | -0.0225052 | 10 | 1.991502 | 1 | 60 | 150 | Cr3+_ion
6 | 0.6290258 | 0.1460295 | -0.0209623 | 10 | 1.991502 | 1 | 60 | 150 | Cr3+_ion
6 | 0.4988825 | 0.1482017 | -0.0190226 | 10 | 1.991502 | 1 | 60 | 150 | Cr3+_ion
6 | 0.3985969 | 0.1498335 | -0.0169357 | 10 | 1.991502 | 1 | 60 | 150 | Cr3+_ion
6 | 0.316723 | 0.1513087 | -0.0144072 | 10 | 1.991502 | 1 | 60 | 150 | Cr3+_ion
6 | 0.2514753 | 0.1522758 | -0.011788 | 10 | 1.991502 | 1 | 60 | 150 | Cr3+_ion
6 | 0.1999787 | 0.1527153 | -0.0089233 | 10 | 1.991502 | 1 | 60 | 150 | Cr3+_ion
6 | 0.1587906 | 0.1530277 | -0.0062216 | 10 | 1.991502 | 1 | 60 | 150 | Cr3+_ion
6 | 0.1260081 | 0.1526829 | -0.0032697 | 10 | 1.991502 | 1 | 60 | 150 | Cr3+_ion
6 | 0.1001603 | 0.1516407 | -0.0006923 | 10 | 1.991502 | 1 | 60 | 150 | Cr3+_ion
6 | 0.0795031 | 0.1507869 | 0.0016701 | 10 | 1.991502 | 1 | 60 | 150 | Cr3+_ion
6 | 0.0631398 | 0.1494399 | 0.0038594 | 10 | 1.991502 | 1 | 60 | 150 | Cr3+_ion
6 | 0.050123 | 0.1481088 | 0.0054355 | 10 | 1.991502 | 1 | 60 | 150 | Cr3+_ion
6 | 0.0398326 | 0.146296 | 0.0066256 | 10 | 1.991502 | 1 | 60 | 150 | Cr3+_ion
6 | 0.0316381 | 0.1444824 | 0.007031 | 10 | 1.991502 | 1 | 60 | 150 | Cr3+_ion
6 | 0.025126 | 0.1426879 | 0.0068481 | 10 | 1.991502 | 1 | 60 | 150 | Cr3+_ion
6 | 0.019957 | 0.1413316 | 0.0065533 | 10 | 1.991502 | 1 | 60 | 150 | Cr3+_ion
6 | 0.015849 | 0.1402164 | 0.0058242 | 10 | 1.991502 | 1 | 60 | 150 | Cr3+_ion
6 | 0.01259 | 0.1392777 | 0.0047861 | 10 | 1.991502 | 1 | 60 | 150 | Cr3+_ion
6 | 0.0100006 | 0.1386152 | 0.0041062 | 10 | 1.991502 | 1 | 60 | 150 | Cr3+_ion