## Sheet1
Time(h) | Freq | Zreal | Zimag | ppm | mean_voltage | current | temperature | flow | Label
0 | 19980.47 | 0.0493751 | 0.0016805 | 10 | 1.976586 | 1 | 60 | 150 | Cr3+_ion
0 | 15878.91 | 0.0504081 | -0.0005362 | 10 | 1.976586 | 1 | 60 | 150 | Cr3+_ion
0 | 12597.66 | 0.0515865 | -0.002422 | 10 | 1.976586 | 1 | 60 | 150 | Cr3+_ion
0 | 10019.53 | 0.0528909 | -0.0039593 | 10 | 1.976586 | 1 | 60 | 150 | Cr3+_ion
0 | 7928.241 | 0.0543478 | -0.0052188 | 10 | 1.976586 | 1 | 60 | 150 | Cr3+_ion
0 | 6307.871 | 0.0558526 | -0.0061592 | 10 | 1.976586 | 1 | 60 | 150 | Cr3+_ion
0 | 5034.722 | 0.0573264 | -0.0068029 | 10 | 1.976586 | 1 | 60 | 150 | Cr3+_ion
0 | 3993.056 | 0.0588647 | -0.0072555 | 10 | 1.976586 | 1 | 60 | 150 | Cr3+_ion
0 | 3144.055 | 0.0603393 | -0.0075182 | 10 | 1.976586 | 1 | 60 | 150 | Cr3+_ion
0 | 2519.531 | 0.0616397 | -0.0076451 | 10 | 1.976586 | 1 | 60 | 150 | Cr3+_ion
0 | 2000.762 | 0.0629121 | -0.007699 | 10 | 1.976586 | 1 | 60 | 150 | Cr3+_ion
0 | 1580.669 | 0.0641318 | -0.0077174 | 10 | 1.976586 | 1 | 60 | 150 | Cr3+_ion
0 | 1253.634 | 0.0652641 | -0.0077326 | 10 | 1.976586 | 1 | 60 | 150 | Cr3+_ion
0 | 1000.702 | 0.0663112 | -0.0077681 | 10 | 1.976586 | 1 | 60 | 150 | Cr3+_ion
0 | 790.0281 | 0.0673741 | -0.0078362 | 10 | 1.976586 | 1 | 60 | 150 | Cr3+_ion
0 | 628.811 | 0.0684104 | -0.0079517 | 10 | 1.976586 | 1 | 60 | 150 | Cr3+_ion
0 | 502.2321 | 0.0694159 | -0.0081152 | 10 | 1.976586 | 1 | 60 | 150 | Cr3+_ion
0 | 400.1524 | 0.0704353 | -0.0083403 | 10 | 1.976586 | 1 | 60 | 150 | Cr3+_ion
0 | 315.5048 | 0.0714863 | -0.0086202 | 10 | 1.976586 | 1 | 60 | 150 | Cr3+_ion
0 | 252.0161 | 0.0726018 | -0.0089827 | 10 | 1.976586 | 1 | 60 | 150 | Cr3+_ion
0 | 200.3205 | 0.0737464 | -0.0094043 | 10 | 1.976586 | 1 | 60 | 150 | Cr3+_ion
0 | 158.0056 | 0.075031 | -0.0099208 | 10 | 1.976586 | 1 | 60 | 150 | Cr3+_ion
0 | 125.558 | 0.0763251 | -0.0104672 | 10 | 1.976586 | 1 | 60 | 150 | Cr3+_ion
0 | 99.734 | 0.077727 | -0.0110367 | 10 | 1.976586 | 1 | 60 | 150 | Cr3+_ion
0 | 79.44915 | 0.0795746 | -0.0117621 | 10 | 1.976586 | 1 | 60 | 150 | Cr3+_ion
0 | 62.91946 | 0.0812759 | -0.0123732 | 10 | 1.976586 | 1 | 60 | 150 | Cr3+_ion
0 | 49.86702 | 0.0830344 | -0.0129812 | 10 | 1.976586 | 1 | 60 | 150 | Cr3+_ion
0 | 38.42213 | 0.0852341 | -0.0136572 | 10 | 1.976586 | 1 | 60 | 150 | Cr3+_ion
0 | 31.25 | 0.0869309 | -0.0141047 | 10 | 1.976586 | 1 | 60 | 150 | Cr3+_ion
0 | 24.93351 | 0.0890689 | -0.0146361 | 10 | 1.976586 | 1 | 60 | 150 | Cr3+_ion
0 | 20.03205 | 0.0909198 | -0.0150474 | 10 | 1.976586 | 1 | 60 | 150 | Cr3+_ion
0 | 15.625 | 0.0932138 | -0.0155499 | 10 | 1.976586 | 1 | 60 | 150 | Cr3+_ion
0 | 12.46675 | 0.0952893 | -0.0159862 | 10 | 1.976586 | 1 | 60 | 150 | Cr3+_ion
0 | 9.9734 | 0.0974429 | -0.0164457 | 10 | 1.976586 | 1 | 60 | 150 | Cr3+_ion
0 | 7.971939 | 0.0994049 | -0.0168386 | 10 | 1.976586 | 1 | 60 | 150 | Cr3+_ion
0 | 6.351626 | 0.1015943 | -0.0172754 | 10 | 1.976586 | 1 | 60 | 150 | Cr3+_ion
0 | 5.013369 | 0.1035855 | -0.0175821 | 10 | 1.976586 | 1 | 60 | 150 | Cr3+_ion
0 | 3.985969 | 0.105653 | -0.0178925 | 10 | 1.976586 | 1 | 60 | 150 | Cr3+_ion
0 | 3.175813 | 0.1077728 | -0.0181434 | 10 | 1.976586 | 1 | 60 | 150 | Cr3+_ion
0 | 2.516103 | 0.110244 | -0.0183793 | 10 | 1.976586 | 1 | 60 | 150 | Cr3+_ion
0 | 1.99553 | 0.1120922 | -0.0184372 | 10 | 1.976586 | 1 | 60 | 150 | Cr3+_ion
0 | 1.587906 | 0.1140527 | -0.0183643 | 10 | 1.976586 | 1 | 60 | 150 | Cr3+_ion
0 | 1.258052 | 0.1161796 | -0.0182366 | 10 | 1.976586 | 1 | 60 | 150 | Cr3+_ion
0 | 0.997765 | 0.1186432 | -0.0179915 | 10 | 1.976586 | 1 | 60 | 150 | Cr3+_ion
0 | 0.7927448 | 0.120622 | -0.0176804 | 10 | 1.976586 | 1 | 60 | 150 | Cr3+_ion
0 | 0.6290258 | 0.1226517 | -0.0169151 | 10 | 1.976586 | 1 | 60 | 150 | Cr3+_ion
0 | 0.4988825 | 0.1246149 | -0.016024 | 10 | 1.976586 | 1 | 60 | 150 | Cr3+_ion
0 | 0.3985969 | 0.1262316 | -0.0149978 | 10 | 1.976586 | 1 | 60 | 150 | Cr3+_ion
0 | 0.316723 | 0.1276269 | -0.01369 | 10 | 1.976586 | 1 | 60 | 150 | Cr3+_ion
0 | 0.2514753 | 0.1288469 | -0.0122619 | 10 | 1.976586 | 1 | 60 | 150 | Cr3+_ion
0 | 0.1999787 | 0.1297964 | -0.0105709 | 10 | 1.976586 | 1 | 60 | 150 | Cr3+_ion
0 | 0.1587906 | 0.1305926 | -0.0088033 | 10 | 1.976586 | 1 | 60 | 150 | Cr3+_ion
0 | 0.1260081 | 0.1308867 | -0.0070711 | 10 | 1.976586 | 1 | 60 | 150 | Cr3+_ion
0 | 0.1001603 | 0.1309881 | -0.0050839 | 10 | 1.976586 | 1 | 60 | 150 | Cr3+_ion
0 | 0.0795031 | 0.1305899 | -0.0036867 | 10 | 1.976586 | 1 | 60 | 150 | Cr3+_ion
0 | 0.0631398 | 0.1304228 | -0.0018404 | 10 | 1.976586 | 1 | 60 | 150 | Cr3+_ion
0 | 0.050123 | 0.1298834 | -0.0005276 | 10 | 1.976586 | 1 | 60 | 150 | Cr3+_ion
0 | 0.0398326 | 0.1291064 | 0.0002987 | 10 | 1.976586 | 1 | 60 | 150 | Cr3+_ion
0 | 0.0316381 | 0.1282896 | 0.0010056 | 10 | 1.976586 | 1 | 60 | 150 | Cr3+_ion
0 | 0.025126 | 0.1276531 | 0.0011189 | 10 | 1.976586 | 1 | 60 | 150 | Cr3+_ion
0 | 0.019957 | 0.1266394 | 0.0010967 | 10 | 1.976586 | 1 | 60 | 150 | Cr3+_ion
0 | 0.015849 | 0.1264486 | 0.0011001 | 10 | 1.976586 | 1 | 60 | 150 | Cr3+_ion
0 | 0.01259 | 0.1255625 | 0.0007555 | 10 | 1.976586 | 1 | 60 | 150 | Cr3+_ion
0 | 0.0100006 | 0.1260142 | 0.0006621 | 10 | 1.976586 | 1 | 60 | 150 | Cr3+_ion
2 | 19980.47 | 0.0492953 | 0.0017275 | 10 | 1.977677 | 1 | 60 | 150 | Cr3+_ion
2 | 15878.91 | 0.0503082 | -0.0004929 | 10 | 1.977677 | 1 | 60 | 150 | Cr3+_ion
2 | 12597.66 | 0.0514511 | -0.0023935 | 10 | 1.977677 | 1 | 60 | 150 | Cr3+_ion
2 | 10019.53 | 0.0527497 | -0.0039446 | 10 | 1.977677 | 1 | 60 | 150 | Cr3+_ion
2 | 7928.241 | 0.054203 | -0.0052278 | 10 | 1.977677 | 1 | 60 | 150 | Cr3+_ion
2 | 6307.871 | 0.055677 | -0.0061855 | 10 | 1.977677 | 1 | 60 | 150 | Cr3+_ion
2 | 5034.722 | 0.0571471 | -0.0068491 | 10 | 1.977677 | 1 | 60 | 150 | Cr3+_ion
2 | 3993.056 | 0.0586606 | -0.0073101 | 10 | 1.977677 | 1 | 60 | 150 | Cr3+_ion
2 | 3144.055 | 0.0601823 | -0.0075936 | 10 | 1.977677 | 1 | 60 | 150 | Cr3+_ion
2 | 2519.531 | 0.0614939 | -0.0077368 | 10 | 1.977677 | 1 | 60 | 150 | Cr3+_ion
2 | 2000.762 | 0.0627868 | -0.0078032 | 10 | 1.977677 | 1 | 60 | 150 | Cr3+_ion
2 | 1580.669 | 0.0640427 | -0.0078345 | 10 | 1.977677 | 1 | 60 | 150 | Cr3+_ion
2 | 1253.634 | 0.0652127 | -0.0078654 | 10 | 1.977677 | 1 | 60 | 150 | Cr3+_ion
2 | 1000.702 | 0.0662864 | -0.0079012 | 10 | 1.977677 | 1 | 60 | 150 | Cr3+_ion
2 | 790.0281 | 0.0673574 | -0.007974 | 10 | 1.977677 | 1 | 60 | 150 | Cr3+_ion
2 | 628.811 | 0.0683791 | -0.00808 | 10 | 1.977677 | 1 | 60 | 150 | Cr3+_ion
2 | 502.2321 | 0.0694368 | -0.0082543 | 10 | 1.977677 | 1 | 60 | 150 | Cr3+_ion
2 | 400.1524 | 0.070459 | -0.0084775 | 10 | 1.977677 | 1 | 60 | 150 | Cr3+_ion
2 | 315.5048 | 0.0715514 | -0.0087713 | 10 | 1.977677 | 1 | 60 | 150 | Cr3+_ion
2 | 252.0161 | 0.0726881 | -0.0091343 | 10 | 1.977677 | 1 | 60 | 150 | Cr3+_ion
2 | 200.3205 | 0.0738759 | -0.0095801 | 10 | 1.977677 | 1 | 60 | 150 | Cr3+_ion
2 | 158.0056 | 0.0751361 | -0.0100694 | 10 | 1.977677 | 1 | 60 | 150 | Cr3+_ion
2 | 125.558 | 0.0764089 | -0.0106024 | 10 | 1.977677 | 1 | 60 | 150 | Cr3+_ion
2 | 99.734 | 0.0778254 | -0.0111717 | 10 | 1.977677 | 1 | 60 | 150 | Cr3+_ion
2 | 79.44915 | 0.0796978 | -0.0119066 | 10 | 1.977677 | 1 | 60 | 150 | Cr3+_ion
2 | 62.91946 | 0.0814171 | -0.0125332 | 10 | 1.977677 | 1 | 60 | 150 | Cr3+_ion
2 | 49.86702 | 0.0832325 | -0.0131529 | 10 | 1.977677 | 1 | 60 | 150 | Cr3+_ion
2 | 38.42213 | 0.0854428 | -0.0138208 | 10 | 1.977677 | 1 | 60 | 150 | Cr3+_ion
2 | 31.25 | 0.0872074 | -0.0142775 | 10 | 1.977677 | 1 | 60 | 150 | Cr3+_ion
2 | 24.93351 | 0.089252 | -0.0147719 | 10 | 1.977677 | 1 | 60 | 150 | Cr3+_ion
2 | 20.03205 | 0.0912871 | -0.0152178 | 10 | 1.977677 | 1 | 60 | 150 | Cr3+_ion
2 | 15.625 | 0.0932543 | -0.015627 | 10 | 1.977677 | 1 | 60 | 150 | Cr3+_ion
2 | 12.46675 | 0.0954793 | -0.0161036 | 10 | 1.977677 | 1 | 60 | 150 | Cr3+_ion
2 | 9.9734 | 0.0976391 | -0.0165329 | 10 | 1.977677 | 1 | 60 | 150 | Cr3+_ion
2 | 7.971939 | 0.0994924 | -0.0168848 | 10 | 1.977677 | 1 | 60 | 150 | Cr3+_ion
2 | 6.351626 | 0.101478 | -0.0172183 | 10 | 1.977677 | 1 | 60 | 150 | Cr3+_ion
2 | 5.013369 | 0.1037126 | -0.0176128 | 10 | 1.977677 | 1 | 60 | 150 | Cr3+_ion
2 | 3.985969 | 0.105872 | -0.0179398 | 10 | 1.977677 | 1 | 60 | 150 | Cr3+_ion
2 | 3.175813 | 0.107959 | -0.0181728 | 10 | 1.977677 | 1 | 60 | 150 | Cr3+_ion
2 | 2.516103 | 0.1100513 | -0.0183719 | 10 | 1.977677 | 1 | 60 | 150 | Cr3+_ion
2 | 1.99553 | 0.1121603 | -0.0184205 | 10 | 1.977677 | 1 | 60 | 150 | Cr3+_ion
2 | 1.587906 | 0.1141133 | -0.0183655 | 10 | 1.977677 | 1 | 60 | 150 | Cr3+_ion
2 | 1.258052 | 0.1161568 | -0.0182449 | 10 | 1.977677 | 1 | 60 | 150 | Cr3+_ion
2 | 0.997765 | 0.1186032 | -0.017991 | 10 | 1.977677 | 1 | 60 | 150 | Cr3+_ion
2 | 0.7927448 | 0.1207524 | -0.0175148 | 10 | 1.977677 | 1 | 60 | 150 | Cr3+_ion
2 | 0.6290258 | 0.1226804 | -0.0169403 | 10 | 1.977677 | 1 | 60 | 150 | Cr3+_ion
2 | 0.4988825 | 0.1248612 | -0.0160727 | 10 | 1.977677 | 1 | 60 | 150 | Cr3+_ion
2 | 0.3985969 | 0.126353 | -0.0150333 | 10 | 1.977677 | 1 | 60 | 150 | Cr3+_ion
2 | 0.316723 | 0.1278317 | -0.0138343 | 10 | 1.977677 | 1 | 60 | 150 | Cr3+_ion
2 | 0.2514753 | 0.1291421 | -0.0122776 | 10 | 1.977677 | 1 | 60 | 150 | Cr3+_ion
2 | 0.1999787 | 0.1298901 | -0.0105963 | 10 | 1.977677 | 1 | 60 | 150 | Cr3+_ion
2 | 0.1587906 | 0.1303785 | -0.0089608 | 10 | 1.977677 | 1 | 60 | 150 | Cr3+_ion
2 | 0.1260081 | 0.1308126 | -0.0073019 | 10 | 1.977677 | 1 | 60 | 150 | Cr3+_ion
2 | 0.1001603 | 0.1308025 | -0.0054709 | 10 | 1.977677 | 1 | 60 | 150 | Cr3+_ion
2 | 0.0795031 | 0.1302339 | -0.0036085 | 10 | 1.977677 | 1 | 60 | 150 | Cr3+_ion
2 | 0.0631398 | 0.13074 | -0.0023675 | 10 | 1.977677 | 1 | 60 | 150 | Cr3+_ion
2 | 0.050123 | 0.1301427 | -0.0009552 | 10 | 1.977677 | 1 | 60 | 150 | Cr3+_ion
2 | 0.0398326 | 0.1292915 | -0.0001123 | 10 | 1.977677 | 1 | 60 | 150 | Cr3+_ion
2 | 0.0316381 | 0.1286478 | 0.0005245 | 10 | 1.977677 | 1 | 60 | 150 | Cr3+_ion
2 | 0.025126 | 0.1278567 | 0.0009192 | 10 | 1.977677 | 1 | 60 | 150 | Cr3+_ion
2 | 0.019957 | 0.1273515 | 0.000965 | 10 | 1.977677 | 1 | 60 | 150 | Cr3+_ion
2 | 0.015849 | 0.1269134 | 0.0008223 | 10 | 1.977677 | 1 | 60 | 150 | Cr3+_ion
2 | 0.01259 | 0.1270334 | 0.0006534 | 10 | 1.977677 | 1 | 60 | 150 | Cr3+_ion
2 | 0.0100006 | 0.1269434 | 0.0006514 | 10 | 1.977677 | 1 | 60 | 150 | Cr3+_ion
4 | 19980.47 | 0.049396 | 0.001719 | 10 | 1.979203 | 1 | 60 | 150 | Cr3+_ion
4 | 15878.91 | 0.0503131 | -0.0005131 | 10 | 1.979203 | 1 | 60 | 150 | Cr3+_ion
4 | 12597.66 | 0.0514069 | -0.0024058 | 10 | 1.979203 | 1 | 60 | 150 | Cr3+_ion
4 | 10019.53 | 0.0526466 | -0.0039704 | 10 | 1.979203 | 1 | 60 | 150 | Cr3+_ion
4 | 7928.241 | 0.0540394 | -0.0052802 | 10 | 1.979203 | 1 | 60 | 150 | Cr3+_ion
4 | 6307.871 | 0.055505 | -0.0062447 | 10 | 1.979203 | 1 | 60 | 150 | Cr3+_ion
4 | 5034.722 | 0.0569993 | -0.0069456 | 10 | 1.979203 | 1 | 60 | 150 | Cr3+_ion
4 | 3993.056 | 0.0585236 | -0.0074368 | 10 | 1.979203 | 1 | 60 | 150 | Cr3+_ion
4 | 3144.055 | 0.0600278 | -0.007742 | 10 | 1.979203 | 1 | 60 | 150 | Cr3+_ion
4 | 2519.531 | 0.0613557 | -0.0078958 | 10 | 1.979203 | 1 | 60 | 150 | Cr3+_ion
4 | 2000.762 | 0.0626457 | -0.0079707 | 10 | 1.979203 | 1 | 60 | 150 | Cr3+_ion
4 | 1580.669 | 0.0639196 | -0.0080121 | 10 | 1.979203 | 1 | 60 | 150 | Cr3+_ion
4 | 1253.634 | 0.0650929 | -0.0080461 | 10 | 1.979203 | 1 | 60 | 150 | Cr3+_ion
4 | 1000.702 | 0.0661915 | -0.0080932 | 10 | 1.979203 | 1 | 60 | 150 | Cr3+_ion
4 | 790.0281 | 0.0673063 | -0.008175 | 10 | 1.979203 | 1 | 60 | 150 | Cr3+_ion
4 | 628.811 | 0.0683429 | -0.0082759 | 10 | 1.979203 | 1 | 60 | 150 | Cr3+_ion
4 | 502.2321 | 0.0694014 | -0.0084531 | 10 | 1.979203 | 1 | 60 | 150 | Cr3+_ion
4 | 400.1524 | 0.070444 | -0.0086765 | 10 | 1.979203 | 1 | 60 | 150 | Cr3+_ion
4 | 315.5048 | 0.0715687 | -0.0089789 | 10 | 1.979203 | 1 | 60 | 150 | Cr3+_ion
4 | 252.0161 | 0.0726746 | -0.0093266 | 10 | 1.979203 | 1 | 60 | 150 | Cr3+_ion
4 | 200.3205 | 0.0738268 | -0.0097324 | 10 | 1.979203 | 1 | 60 | 150 | Cr3+_ion
4 | 158.0056 | 0.0751911 | -0.0102802 | 10 | 1.979203 | 1 | 60 | 150 | Cr3+_ion
4 | 125.558 | 0.0764482 | -0.0107921 | 10 | 1.979203 | 1 | 60 | 150 | Cr3+_ion
4 | 99.734 | 0.0779676 | -0.0114036 | 10 | 1.979203 | 1 | 60 | 150 | Cr3+_ion
4 | 79.44915 | 0.0798358 | -0.0121377 | 10 | 1.979203 | 1 | 60 | 150 | Cr3+_ion
4 | 62.91946 | 0.0815472 | -0.0127452 | 10 | 1.979203 | 1 | 60 | 150 | Cr3+_ion
4 | 49.86702 | 0.0834456 | -0.0134017 | 10 | 1.979203 | 1 | 60 | 150 | Cr3+_ion
4 | 38.42213 | 0.0856447 | -0.0140598 | 10 | 1.979203 | 1 | 60 | 150 | Cr3+_ion
4 | 31.25 | 0.0874006 | -0.0145112 | 10 | 1.979203 | 1 | 60 | 150 | Cr3+_ion
4 | 24.93351 | 0.0896251 | -0.0150515 | 10 | 1.979203 | 1 | 60 | 150 | Cr3+_ion
4 | 20.03205 | 0.0916568 | -0.0155122 | 10 | 1.979203 | 1 | 60 | 150 | Cr3+_ion
4 | 15.625 | 0.0939878 | -0.0160177 | 10 | 1.979203 | 1 | 60 | 150 | Cr3+_ion
4 | 12.46675 | 0.0960938 | -0.0164385 | 10 | 1.979203 | 1 | 60 | 150 | Cr3+_ion
4 | 9.9734 | 0.0980879 | -0.0168552 | 10 | 1.979203 | 1 | 60 | 150 | Cr3+_ion
4 | 7.971939 | 0.1002234 | -0.0172514 | 10 | 1.979203 | 1 | 60 | 150 | Cr3+_ion
4 | 6.351626 | 0.1020949 | -0.0175846 | 10 | 1.979203 | 1 | 60 | 150 | Cr3+_ion
4 | 5.013369 | 0.1043769 | -0.0179523 | 10 | 1.979203 | 1 | 60 | 150 | Cr3+_ion
4 | 3.985969 | 0.1067039 | -0.0183184 | 10 | 1.979203 | 1 | 60 | 150 | Cr3+_ion
4 | 3.175813 | 0.1088336 | -0.0185509 | 10 | 1.979203 | 1 | 60 | 150 | Cr3+_ion
4 | 2.516103 | 0.1110787 | -0.018789 | 10 | 1.979203 | 1 | 60 | 150 | Cr3+_ion
4 | 1.99553 | 0.113195 | -0.018872 | 10 | 1.979203 | 1 | 60 | 150 | Cr3+_ion
4 | 1.587906 | 0.1152957 | -0.0188416 | 10 | 1.979203 | 1 | 60 | 150 | Cr3+_ion
4 | 1.258052 | 0.1174164 | -0.0186631 | 10 | 1.979203 | 1 | 60 | 150 | Cr3+_ion
4 | 0.997765 | 0.1198963 | -0.0184209 | 10 | 1.979203 | 1 | 60 | 150 | Cr3+_ion
4 | 0.7927448 | 0.1221755 | -0.0180049 | 10 | 1.979203 | 1 | 60 | 150 | Cr3+_ion
4 | 0.6290258 | 0.1243001 | -0.017386 | 10 | 1.979203 | 1 | 60 | 150 | Cr3+_ion
4 | 0.4988825 | 0.1261251 | -0.0164671 | 10 | 1.979203 | 1 | 60 | 150 | Cr3+_ion
4 | 0.3985969 | 0.1278022 | -0.0153319 | 10 | 1.979203 | 1 | 60 | 150 | Cr3+_ion
4 | 0.316723 | 0.1293789 | -0.0140692 | 10 | 1.979203 | 1 | 60 | 150 | Cr3+_ion
4 | 0.2514753 | 0.130552 | -0.0126658 | 10 | 1.979203 | 1 | 60 | 150 | Cr3+_ion
4 | 0.1999787 | 0.1318261 | -0.0109365 | 10 | 1.979203 | 1 | 60 | 150 | Cr3+_ion
4 | 0.1587906 | 0.1321359 | -0.0091673 | 10 | 1.979203 | 1 | 60 | 150 | Cr3+_ion
4 | 0.1260081 | 0.1326681 | -0.0072598 | 10 | 1.979203 | 1 | 60 | 150 | Cr3+_ion
4 | 0.1001603 | 0.1325715 | -0.005518 | 10 | 1.979203 | 1 | 60 | 150 | Cr3+_ion
4 | 0.0795031 | 0.1326214 | -0.0036897 | 10 | 1.979203 | 1 | 60 | 150 | Cr3+_ion
4 | 0.0631398 | 0.1321678 | -0.0024908 | 10 | 1.979203 | 1 | 60 | 150 | Cr3+_ion
4 | 0.050123 | 0.1316977 | -0.0010845 | 10 | 1.979203 | 1 | 60 | 150 | Cr3+_ion
4 | 0.0398326 | 0.1310717 | -1.739694e-05 | 10 | 1.979203 | 1 | 60 | 150 | Cr3+_ion
4 | 0.0316381 | 0.1302722 | 0.00031 | 10 | 1.979203 | 1 | 60 | 150 | Cr3+_ion
4 | 0.025126 | 0.1296244 | 0.0006347 | 10 | 1.979203 | 1 | 60 | 150 | Cr3+_ion
4 | 0.019957 | 0.1292005 | 0.0007576 | 10 | 1.979203 | 1 | 60 | 150 | Cr3+_ion
4 | 0.015849 | 0.128817 | 0.000618 | 10 | 1.979203 | 1 | 60 | 150 | Cr3+_ion
4 | 0.01259 | 0.1280773 | 0.0006041 | 10 | 1.979203 | 1 | 60 | 150 | Cr3+_ion
4 | 0.0100006 | 0.1285563 | 0.0003456 | 10 | 1.979203 | 1 | 60 | 150 | Cr3+_ion
6 | 19980.47 | 0.0493818 | 0.001756 | 10 | 1.982858 | 1 | 60 | 150 | Cr3+_ion
6 | 15878.91 | 0.0502813 | -0.0004754 | 10 | 1.982858 | 1 | 60 | 150 | Cr3+_ion
6 | 12597.66 | 0.0513608 | -0.0023849 | 10 | 1.982858 | 1 | 60 | 150 | Cr3+_ion
6 | 10019.53 | 0.0525902 | -0.0039765 | 10 | 1.982858 | 1 | 60 | 150 | Cr3+_ion
6 | 7928.241 | 0.0539855 | -0.0052975 | 10 | 1.982858 | 1 | 60 | 150 | Cr3+_ion
6 | 6307.871 | 0.0554292 | -0.0062983 | 10 | 1.982858 | 1 | 60 | 150 | Cr3+_ion
6 | 5034.722 | 0.0569013 | -0.0070296 | 10 | 1.982858 | 1 | 60 | 150 | Cr3+_ion
6 | 3993.056 | 0.0584431 | -0.0075629 | 10 | 1.982858 | 1 | 60 | 150 | Cr3+_ion
6 | 3144.055 | 0.0599605 | -0.0078992 | 10 | 1.982858 | 1 | 60 | 150 | Cr3+_ion
6 | 2519.531 | 0.0613051 | -0.0080886 | 10 | 1.982858 | 1 | 60 | 150 | Cr3+_ion
6 | 2000.762 | 0.062654 | -0.0082147 | 10 | 1.982858 | 1 | 60 | 150 | Cr3+_ion
6 | 1580.669 | 0.0639825 | -0.0083044 | 10 | 1.982858 | 1 | 60 | 150 | Cr3+_ion
6 | 1253.634 | 0.0652009 | -0.0083661 | 10 | 1.982858 | 1 | 60 | 150 | Cr3+_ion
6 | 1000.702 | 0.0663374 | -0.0084443 | 10 | 1.982858 | 1 | 60 | 150 | Cr3+_ion
6 | 790.0281 | 0.0675113 | -0.0085626 | 10 | 1.982858 | 1 | 60 | 150 | Cr3+_ion
6 | 628.811 | 0.0686322 | -0.0087058 | 10 | 1.982858 | 1 | 60 | 150 | Cr3+_ion
6 | 502.2321 | 0.0697212 | -0.0089006 | 10 | 1.982858 | 1 | 60 | 150 | Cr3+_ion
6 | 400.1524 | 0.0708593 | -0.0091663 | 10 | 1.982858 | 1 | 60 | 150 | Cr3+_ion
6 | 315.5048 | 0.0720106 | -0.0094818 | 10 | 1.982858 | 1 | 60 | 150 | Cr3+_ion
6 | 252.0161 | 0.0732014 | -0.0098534 | 10 | 1.982858 | 1 | 60 | 150 | Cr3+_ion
6 | 200.3205 | 0.074489 | -0.0103334 | 10 | 1.982858 | 1 | 60 | 150 | Cr3+_ion
6 | 158.0056 | 0.0758827 | -0.0108824 | 10 | 1.982858 | 1 | 60 | 150 | Cr3+_ion
6 | 125.558 | 0.0772552 | -0.0114459 | 10 | 1.982858 | 1 | 60 | 150 | Cr3+_ion
6 | 99.734 | 0.0788568 | -0.0120897 | 10 | 1.982858 | 1 | 60 | 150 | Cr3+_ion
6 | 79.44915 | 0.080905 | -0.0128757 | 10 | 1.982858 | 1 | 60 | 150 | Cr3+_ion
6 | 62.91946 | 0.0827388 | -0.0135289 | 10 | 1.982858 | 1 | 60 | 150 | Cr3+_ion
6 | 49.86702 | 0.0846669 | -0.0141832 | 10 | 1.982858 | 1 | 60 | 150 | Cr3+_ion
6 | 38.42213 | 0.0870147 | -0.014879 | 10 | 1.982858 | 1 | 60 | 150 | Cr3+_ion
6 | 31.25 | 0.0888775 | -0.0153658 | 10 | 1.982858 | 1 | 60 | 150 | Cr3+_ion
6 | 24.93351 | 0.0911545 | -0.0159082 | 10 | 1.982858 | 1 | 60 | 150 | Cr3+_ion
6 | 20.03205 | 0.0933154 | -0.0163868 | 10 | 1.982858 | 1 | 60 | 150 | Cr3+_ion
6 | 15.625 | 0.095689 | -0.0168842 | 10 | 1.982858 | 1 | 60 | 150 | Cr3+_ion
6 | 12.46675 | 0.097733 | -0.0172948 | 10 | 1.982858 | 1 | 60 | 150 | Cr3+_ion
6 | 9.9734 | 0.0998014 | -0.0176737 | 10 | 1.982858 | 1 | 60 | 150 | Cr3+_ion
6 | 7.971939 | 0.1020113 | -0.0180773 | 10 | 1.982858 | 1 | 60 | 150 | Cr3+_ion
6 | 6.351626 | 0.1046691 | -0.018588 | 10 | 1.982858 | 1 | 60 | 150 | Cr3+_ion
6 | 5.013369 | 0.1067758 | -0.0188885 | 10 | 1.982858 | 1 | 60 | 150 | Cr3+_ion
6 | 3.985969 | 0.1090733 | -0.0192383 | 10 | 1.982858 | 1 | 60 | 150 | Cr3+_ion
6 | 3.175813 | 0.1113877 | -0.0194731 | 10 | 1.982858 | 1 | 60 | 150 | Cr3+_ion
6 | 2.516103 | 0.1138887 | -0.01966 | 10 | 1.982858 | 1 | 60 | 150 | Cr3+_ion
6 | 1.99553 | 0.1164086 | -0.0198633 | 10 | 1.982858 | 1 | 60 | 150 | Cr3+_ion
6 | 1.587906 | 0.1181395 | -0.0197532 | 10 | 1.982858 | 1 | 60 | 150 | Cr3+_ion
6 | 1.258052 | 0.1205506 | -0.0195399 | 10 | 1.982858 | 1 | 60 | 150 | Cr3+_ion
6 | 0.997765 | 0.1228992 | -0.0192303 | 10 | 1.982858 | 1 | 60 | 150 | Cr3+_ion
6 | 0.7927448 | 0.1252677 | -0.0188191 | 10 | 1.982858 | 1 | 60 | 150 | Cr3+_ion
6 | 0.6290258 | 0.1274046 | -0.0180505 | 10 | 1.982858 | 1 | 60 | 150 | Cr3+_ion
6 | 0.4988825 | 0.1291555 | -0.0170428 | 10 | 1.982858 | 1 | 60 | 150 | Cr3+_ion
6 | 0.3985969 | 0.1308493 | -0.0159868 | 10 | 1.982858 | 1 | 60 | 150 | Cr3+_ion
6 | 0.316723 | 0.1326222 | -0.014481 | 10 | 1.982858 | 1 | 60 | 150 | Cr3+_ion
6 | 0.2514753 | 0.1336768 | -0.0129708 | 10 | 1.982858 | 1 | 60 | 150 | Cr3+_ion
6 | 0.1999787 | 0.1345454 | -0.0113141 | 10 | 1.982858 | 1 | 60 | 150 | Cr3+_ion
6 | 0.1587906 | 0.1348971 | -0.0093723 | 10 | 1.982858 | 1 | 60 | 150 | Cr3+_ion
6 | 0.1260081 | 0.1354465 | -0.0075408 | 10 | 1.982858 | 1 | 60 | 150 | Cr3+_ion
6 | 0.1001603 | 0.1355252 | -0.0056809 | 10 | 1.982858 | 1 | 60 | 150 | Cr3+_ion
6 | 0.0795031 | 0.135191 | -0.0038786 | 10 | 1.982858 | 1 | 60 | 150 | Cr3+_ion
6 | 0.0631398 | 0.1348493 | -0.002461 | 10 | 1.982858 | 1 | 60 | 150 | Cr3+_ion
6 | 0.050123 | 0.1344575 | -0.0010807 | 10 | 1.982858 | 1 | 60 | 150 | Cr3+_ion
6 | 0.0398326 | 0.1338904 | -0.0001172 | 10 | 1.982858 | 1 | 60 | 150 | Cr3+_ion
6 | 0.0316381 | 0.1330991 | 0.0004524 | 10 | 1.982858 | 1 | 60 | 150 | Cr3+_ion
6 | 0.025126 | 0.1324112 | 0.0005869 | 10 | 1.982858 | 1 | 60 | 150 | Cr3+_ion
6 | 0.019957 | 0.1320979 | 0.0005234 | 10 | 1.982858 | 1 | 60 | 150 | Cr3+_ion
6 | 0.015849 | 0.1315715 | 0.0006888 | 10 | 1.982858 | 1 | 60 | 150 | Cr3+_ion
6 | 0.01259 | 0.1312679 | 0.0005305 | 10 | 1.982858 | 1 | 60 | 150 | Cr3+_ion
6 | 0.0100006 | 0.1311442 | 0.0002101 | 10 | 1.982858 | 1 | 60 | 150 | Cr3+_ion