## Sheet1
Time(h) | Freq | Zreal | Zimag | ppm | mean_voltage | current | temperature | flow | Label
0 | 19980.47 | 0.049396 | 0.001719 | 10 | 1.979203 | 1 | 60 | 150 | Cr3+_ion
0 | 15878.91 | 0.0503131 | -0.0005131 | 10 | 1.979203 | 1 | 60 | 150 | Cr3+_ion
0 | 12597.66 | 0.0514069 | -0.0024058 | 10 | 1.979203 | 1 | 60 | 150 | Cr3+_ion
0 | 10019.53 | 0.0526466 | -0.0039704 | 10 | 1.979203 | 1 | 60 | 150 | Cr3+_ion
0 | 7928.241 | 0.0540394 | -0.0052802 | 10 | 1.979203 | 1 | 60 | 150 | Cr3+_ion
0 | 6307.871 | 0.055505 | -0.0062447 | 10 | 1.979203 | 1 | 60 | 150 | Cr3+_ion
0 | 5034.722 | 0.0569993 | -0.0069456 | 10 | 1.979203 | 1 | 60 | 150 | Cr3+_ion
0 | 3993.056 | 0.0585236 | -0.0074368 | 10 | 1.979203 | 1 | 60 | 150 | Cr3+_ion
0 | 3144.055 | 0.0600278 | -0.007742 | 10 | 1.979203 | 1 | 60 | 150 | Cr3+_ion
0 | 2519.531 | 0.0613557 | -0.0078958 | 10 | 1.979203 | 1 | 60 | 150 | Cr3+_ion
0 | 2000.762 | 0.0626457 | -0.0079707 | 10 | 1.979203 | 1 | 60 | 150 | Cr3+_ion
0 | 1580.669 | 0.0639196 | -0.0080121 | 10 | 1.979203 | 1 | 60 | 150 | Cr3+_ion
0 | 1253.634 | 0.0650929 | -0.0080461 | 10 | 1.979203 | 1 | 60 | 150 | Cr3+_ion
0 | 1000.702 | 0.0661915 | -0.0080932 | 10 | 1.979203 | 1 | 60 | 150 | Cr3+_ion
0 | 790.0281 | 0.0673063 | -0.008175 | 10 | 1.979203 | 1 | 60 | 150 | Cr3+_ion
0 | 628.811 | 0.0683429 | -0.0082759 | 10 | 1.979203 | 1 | 60 | 150 | Cr3+_ion
0 | 502.2321 | 0.0694014 | -0.0084531 | 10 | 1.979203 | 1 | 60 | 150 | Cr3+_ion
0 | 400.1524 | 0.070444 | -0.0086765 | 10 | 1.979203 | 1 | 60 | 150 | Cr3+_ion
0 | 315.5048 | 0.0715687 | -0.0089789 | 10 | 1.979203 | 1 | 60 | 150 | Cr3+_ion
0 | 252.0161 | 0.0726746 | -0.0093266 | 10 | 1.979203 | 1 | 60 | 150 | Cr3+_ion
0 | 200.3205 | 0.0738268 | -0.0097324 | 10 | 1.979203 | 1 | 60 | 150 | Cr3+_ion
0 | 158.0056 | 0.0751911 | -0.0102802 | 10 | 1.979203 | 1 | 60 | 150 | Cr3+_ion
0 | 125.558 | 0.0764482 | -0.0107921 | 10 | 1.979203 | 1 | 60 | 150 | Cr3+_ion
0 | 99.734 | 0.0779676 | -0.0114036 | 10 | 1.979203 | 1 | 60 | 150 | Cr3+_ion
0 | 79.44915 | 0.0798358 | -0.0121377 | 10 | 1.979203 | 1 | 60 | 150 | Cr3+_ion
0 | 62.91946 | 0.0815472 | -0.0127452 | 10 | 1.979203 | 1 | 60 | 150 | Cr3+_ion
0 | 49.86702 | 0.0834456 | -0.0134017 | 10 | 1.979203 | 1 | 60 | 150 | Cr3+_ion
0 | 38.42213 | 0.0856447 | -0.0140598 | 10 | 1.979203 | 1 | 60 | 150 | Cr3+_ion
0 | 31.25 | 0.0874006 | -0.0145112 | 10 | 1.979203 | 1 | 60 | 150 | Cr3+_ion
0 | 24.93351 | 0.0896251 | -0.0150515 | 10 | 1.979203 | 1 | 60 | 150 | Cr3+_ion
0 | 20.03205 | 0.0916568 | -0.0155122 | 10 | 1.979203 | 1 | 60 | 150 | Cr3+_ion
0 | 15.625 | 0.0939878 | -0.0160177 | 10 | 1.979203 | 1 | 60 | 150 | Cr3+_ion
0 | 12.46675 | 0.0960938 | -0.0164385 | 10 | 1.979203 | 1 | 60 | 150 | Cr3+_ion
0 | 9.9734 | 0.0980879 | -0.0168552 | 10 | 1.979203 | 1 | 60 | 150 | Cr3+_ion
0 | 7.971939 | 0.1002234 | -0.0172514 | 10 | 1.979203 | 1 | 60 | 150 | Cr3+_ion
0 | 6.351626 | 0.1020949 | -0.0175846 | 10 | 1.979203 | 1 | 60 | 150 | Cr3+_ion
0 | 5.013369 | 0.1043769 | -0.0179523 | 10 | 1.979203 | 1 | 60 | 150 | Cr3+_ion
0 | 3.985969 | 0.1067039 | -0.0183184 | 10 | 1.979203 | 1 | 60 | 150 | Cr3+_ion
0 | 3.175813 | 0.1088336 | -0.0185509 | 10 | 1.979203 | 1 | 60 | 150 | Cr3+_ion
0 | 2.516103 | 0.1110787 | -0.018789 | 10 | 1.979203 | 1 | 60 | 150 | Cr3+_ion
0 | 1.99553 | 0.113195 | -0.018872 | 10 | 1.979203 | 1 | 60 | 150 | Cr3+_ion
0 | 1.587906 | 0.1152957 | -0.0188416 | 10 | 1.979203 | 1 | 60 | 150 | Cr3+_ion
0 | 1.258052 | 0.1174164 | -0.0186631 | 10 | 1.979203 | 1 | 60 | 150 | Cr3+_ion
0 | 0.997765 | 0.1198963 | -0.0184209 | 10 | 1.979203 | 1 | 60 | 150 | Cr3+_ion
0 | 0.7927448 | 0.1221755 | -0.0180049 | 10 | 1.979203 | 1 | 60 | 150 | Cr3+_ion
0 | 0.6290258 | 0.1243001 | -0.017386 | 10 | 1.979203 | 1 | 60 | 150 | Cr3+_ion
0 | 0.4988825 | 0.1261251 | -0.0164671 | 10 | 1.979203 | 1 | 60 | 150 | Cr3+_ion
0 | 0.3985969 | 0.1278022 | -0.0153319 | 10 | 1.979203 | 1 | 60 | 150 | Cr3+_ion
0 | 0.316723 | 0.1293789 | -0.0140692 | 10 | 1.979203 | 1 | 60 | 150 | Cr3+_ion
0 | 0.2514753 | 0.130552 | -0.0126658 | 10 | 1.979203 | 1 | 60 | 150 | Cr3+_ion
0 | 0.1999787 | 0.1318261 | -0.0109365 | 10 | 1.979203 | 1 | 60 | 150 | Cr3+_ion
0 | 0.1587906 | 0.1321359 | -0.0091673 | 10 | 1.979203 | 1 | 60 | 150 | Cr3+_ion
0 | 0.1260081 | 0.1326681 | -0.0072598 | 10 | 1.979203 | 1 | 60 | 150 | Cr3+_ion
0 | 0.1001603 | 0.1325715 | -0.005518 | 10 | 1.979203 | 1 | 60 | 150 | Cr3+_ion
0 | 0.0795031 | 0.1326214 | -0.0036897 | 10 | 1.979203 | 1 | 60 | 150 | Cr3+_ion
0 | 0.0631398 | 0.1321678 | -0.0024908 | 10 | 1.979203 | 1 | 60 | 150 | Cr3+_ion
0 | 0.050123 | 0.1316977 | -0.0010845 | 10 | 1.979203 | 1 | 60 | 150 | Cr3+_ion
0 | 0.0398326 | 0.1310717 | -1.739694e-05 | 10 | 1.979203 | 1 | 60 | 150 | Cr3+_ion
0 | 0.0316381 | 0.1302722 | 0.00031 | 10 | 1.979203 | 1 | 60 | 150 | Cr3+_ion
0 | 0.025126 | 0.1296244 | 0.0006347 | 10 | 1.979203 | 1 | 60 | 150 | Cr3+_ion
0 | 0.019957 | 0.1292005 | 0.0007576 | 10 | 1.979203 | 1 | 60 | 150 | Cr3+_ion
0 | 0.015849 | 0.128817 | 0.000618 | 10 | 1.979203 | 1 | 60 | 150 | Cr3+_ion
0 | 0.01259 | 0.1280773 | 0.0006041 | 10 | 1.979203 | 1 | 60 | 150 | Cr3+_ion
0 | 0.0100006 | 0.1285563 | 0.0003456 | 10 | 1.979203 | 1 | 60 | 150 | Cr3+_ion
2 | 19980.47 | 0.0493818 | 0.001756 | 10 | 1.982858 | 1 | 60 | 150 | Cr3+_ion
2 | 15878.91 | 0.0502813 | -0.0004754 | 10 | 1.982858 | 1 | 60 | 150 | Cr3+_ion
2 | 12597.66 | 0.0513608 | -0.0023849 | 10 | 1.982858 | 1 | 60 | 150 | Cr3+_ion
2 | 10019.53 | 0.0525902 | -0.0039765 | 10 | 1.982858 | 1 | 60 | 150 | Cr3+_ion
2 | 7928.241 | 0.0539855 | -0.0052975 | 10 | 1.982858 | 1 | 60 | 150 | Cr3+_ion
2 | 6307.871 | 0.0554292 | -0.0062983 | 10 | 1.982858 | 1 | 60 | 150 | Cr3+_ion
2 | 5034.722 | 0.0569013 | -0.0070296 | 10 | 1.982858 | 1 | 60 | 150 | Cr3+_ion
2 | 3993.056 | 0.0584431 | -0.0075629 | 10 | 1.982858 | 1 | 60 | 150 | Cr3+_ion
2 | 3144.055 | 0.0599605 | -0.0078992 | 10 | 1.982858 | 1 | 60 | 150 | Cr3+_ion
2 | 2519.531 | 0.0613051 | -0.0080886 | 10 | 1.982858 | 1 | 60 | 150 | Cr3+_ion
2 | 2000.762 | 0.062654 | -0.0082147 | 10 | 1.982858 | 1 | 60 | 150 | Cr3+_ion
2 | 1580.669 | 0.0639825 | -0.0083044 | 10 | 1.982858 | 1 | 60 | 150 | Cr3+_ion
2 | 1253.634 | 0.0652009 | -0.0083661 | 10 | 1.982858 | 1 | 60 | 150 | Cr3+_ion
2 | 1000.702 | 0.0663374 | -0.0084443 | 10 | 1.982858 | 1 | 60 | 150 | Cr3+_ion
2 | 790.0281 | 0.0675113 | -0.0085626 | 10 | 1.982858 | 1 | 60 | 150 | Cr3+_ion
2 | 628.811 | 0.0686322 | -0.0087058 | 10 | 1.982858 | 1 | 60 | 150 | Cr3+_ion
2 | 502.2321 | 0.0697212 | -0.0089006 | 10 | 1.982858 | 1 | 60 | 150 | Cr3+_ion
2 | 400.1524 | 0.0708593 | -0.0091663 | 10 | 1.982858 | 1 | 60 | 150 | Cr3+_ion
2 | 315.5048 | 0.0720106 | -0.0094818 | 10 | 1.982858 | 1 | 60 | 150 | Cr3+_ion
2 | 252.0161 | 0.0732014 | -0.0098534 | 10 | 1.982858 | 1 | 60 | 150 | Cr3+_ion
2 | 200.3205 | 0.074489 | -0.0103334 | 10 | 1.982858 | 1 | 60 | 150 | Cr3+_ion
2 | 158.0056 | 0.0758827 | -0.0108824 | 10 | 1.982858 | 1 | 60 | 150 | Cr3+_ion
2 | 125.558 | 0.0772552 | -0.0114459 | 10 | 1.982858 | 1 | 60 | 150 | Cr3+_ion
2 | 99.734 | 0.0788568 | -0.0120897 | 10 | 1.982858 | 1 | 60 | 150 | Cr3+_ion
2 | 79.44915 | 0.080905 | -0.0128757 | 10 | 1.982858 | 1 | 60 | 150 | Cr3+_ion
2 | 62.91946 | 0.0827388 | -0.0135289 | 10 | 1.982858 | 1 | 60 | 150 | Cr3+_ion
2 | 49.86702 | 0.0846669 | -0.0141832 | 10 | 1.982858 | 1 | 60 | 150 | Cr3+_ion
2 | 38.42213 | 0.0870147 | -0.014879 | 10 | 1.982858 | 1 | 60 | 150 | Cr3+_ion
2 | 31.25 | 0.0888775 | -0.0153658 | 10 | 1.982858 | 1 | 60 | 150 | Cr3+_ion
2 | 24.93351 | 0.0911545 | -0.0159082 | 10 | 1.982858 | 1 | 60 | 150 | Cr3+_ion
2 | 20.03205 | 0.0933154 | -0.0163868 | 10 | 1.982858 | 1 | 60 | 150 | Cr3+_ion
2 | 15.625 | 0.095689 | -0.0168842 | 10 | 1.982858 | 1 | 60 | 150 | Cr3+_ion
2 | 12.46675 | 0.097733 | -0.0172948 | 10 | 1.982858 | 1 | 60 | 150 | Cr3+_ion
2 | 9.9734 | 0.0998014 | -0.0176737 | 10 | 1.982858 | 1 | 60 | 150 | Cr3+_ion
2 | 7.971939 | 0.1020113 | -0.0180773 | 10 | 1.982858 | 1 | 60 | 150 | Cr3+_ion
2 | 6.351626 | 0.1046691 | -0.018588 | 10 | 1.982858 | 1 | 60 | 150 | Cr3+_ion
2 | 5.013369 | 0.1067758 | -0.0188885 | 10 | 1.982858 | 1 | 60 | 150 | Cr3+_ion
2 | 3.985969 | 0.1090733 | -0.0192383 | 10 | 1.982858 | 1 | 60 | 150 | Cr3+_ion
2 | 3.175813 | 0.1113877 | -0.0194731 | 10 | 1.982858 | 1 | 60 | 150 | Cr3+_ion
2 | 2.516103 | 0.1138887 | -0.01966 | 10 | 1.982858 | 1 | 60 | 150 | Cr3+_ion
2 | 1.99553 | 0.1164086 | -0.0198633 | 10 | 1.982858 | 1 | 60 | 150 | Cr3+_ion
2 | 1.587906 | 0.1181395 | -0.0197532 | 10 | 1.982858 | 1 | 60 | 150 | Cr3+_ion
2 | 1.258052 | 0.1205506 | -0.0195399 | 10 | 1.982858 | 1 | 60 | 150 | Cr3+_ion
2 | 0.997765 | 0.1228992 | -0.0192303 | 10 | 1.982858 | 1 | 60 | 150 | Cr3+_ion
2 | 0.7927448 | 0.1252677 | -0.0188191 | 10 | 1.982858 | 1 | 60 | 150 | Cr3+_ion
2 | 0.6290258 | 0.1274046 | -0.0180505 | 10 | 1.982858 | 1 | 60 | 150 | Cr3+_ion
2 | 0.4988825 | 0.1291555 | -0.0170428 | 10 | 1.982858 | 1 | 60 | 150 | Cr3+_ion
2 | 0.3985969 | 0.1308493 | -0.0159868 | 10 | 1.982858 | 1 | 60 | 150 | Cr3+_ion
2 | 0.316723 | 0.1326222 | -0.014481 | 10 | 1.982858 | 1 | 60 | 150 | Cr3+_ion
2 | 0.2514753 | 0.1336768 | -0.0129708 | 10 | 1.982858 | 1 | 60 | 150 | Cr3+_ion
2 | 0.1999787 | 0.1345454 | -0.0113141 | 10 | 1.982858 | 1 | 60 | 150 | Cr3+_ion
2 | 0.1587906 | 0.1348971 | -0.0093723 | 10 | 1.982858 | 1 | 60 | 150 | Cr3+_ion
2 | 0.1260081 | 0.1354465 | -0.0075408 | 10 | 1.982858 | 1 | 60 | 150 | Cr3+_ion
2 | 0.1001603 | 0.1355252 | -0.0056809 | 10 | 1.982858 | 1 | 60 | 150 | Cr3+_ion
2 | 0.0795031 | 0.135191 | -0.0038786 | 10 | 1.982858 | 1 | 60 | 150 | Cr3+_ion
2 | 0.0631398 | 0.1348493 | -0.002461 | 10 | 1.982858 | 1 | 60 | 150 | Cr3+_ion
2 | 0.050123 | 0.1344575 | -0.0010807 | 10 | 1.982858 | 1 | 60 | 150 | Cr3+_ion
2 | 0.0398326 | 0.1338904 | -0.0001172 | 10 | 1.982858 | 1 | 60 | 150 | Cr3+_ion
2 | 0.0316381 | 0.1330991 | 0.0004524 | 10 | 1.982858 | 1 | 60 | 150 | Cr3+_ion
2 | 0.025126 | 0.1324112 | 0.0005869 | 10 | 1.982858 | 1 | 60 | 150 | Cr3+_ion
2 | 0.019957 | 0.1320979 | 0.0005234 | 10 | 1.982858 | 1 | 60 | 150 | Cr3+_ion
2 | 0.015849 | 0.1315715 | 0.0006888 | 10 | 1.982858 | 1 | 60 | 150 | Cr3+_ion
2 | 0.01259 | 0.1312679 | 0.0005305 | 10 | 1.982858 | 1 | 60 | 150 | Cr3+_ion
2 | 0.0100006 | 0.1311442 | 0.0002101 | 10 | 1.982858 | 1 | 60 | 150 | Cr3+_ion
4 | 19980.47 | 0.0495606 | 0.0017542 | 10 | 1.986421 | 1 | 60 | 150 | Cr3+_ion
4 | 15878.91 | 0.050398 | -0.0004782 | 10 | 1.986421 | 1 | 60 | 150 | Cr3+_ion
4 | 12597.66 | 0.0514381 | -0.0024096 | 10 | 1.986421 | 1 | 60 | 150 | Cr3+_ion
4 | 10019.53 | 0.0526479 | -0.0040144 | 10 | 1.986421 | 1 | 60 | 150 | Cr3+_ion
4 | 7928.241 | 0.0540057 | -0.0053732 | 10 | 1.986421 | 1 | 60 | 150 | Cr3+_ion
4 | 6307.871 | 0.055455 | -0.0064166 | 10 | 1.986421 | 1 | 60 | 150 | Cr3+_ion
4 | 5034.722 | 0.0569126 | -0.0071913 | 10 | 1.986421 | 1 | 60 | 150 | Cr3+_ion
4 | 3993.056 | 0.0584722 | -0.0077803 | 10 | 1.986421 | 1 | 60 | 150 | Cr3+_ion
4 | 3144.055 | 0.0599963 | -0.0081733 | 10 | 1.986421 | 1 | 60 | 150 | Cr3+_ion
4 | 2519.531 | 0.061403 | -0.0084294 | 10 | 1.986421 | 1 | 60 | 150 | Cr3+_ion
4 | 2000.762 | 0.0628129 | -0.0086135 | 10 | 1.986421 | 1 | 60 | 150 | Cr3+_ion
4 | 1580.669 | 0.0641844 | -0.0087523 | 10 | 1.986421 | 1 | 60 | 150 | Cr3+_ion
4 | 1253.634 | 0.0654583 | -0.0088602 | 10 | 1.986421 | 1 | 60 | 150 | Cr3+_ion
4 | 1000.702 | 0.0666734 | -0.0089923 | 10 | 1.986421 | 1 | 60 | 150 | Cr3+_ion
4 | 790.0281 | 0.0678683 | -0.0091241 | 10 | 1.986421 | 1 | 60 | 150 | Cr3+_ion
4 | 628.811 | 0.0690834 | -0.0093171 | 10 | 1.986421 | 1 | 60 | 150 | Cr3+_ion
4 | 502.2321 | 0.0702754 | -0.0095688 | 10 | 1.986421 | 1 | 60 | 150 | Cr3+_ion
4 | 400.1524 | 0.071462 | -0.0098434 | 10 | 1.986421 | 1 | 60 | 150 | Cr3+_ion
4 | 315.5048 | 0.0728089 | -0.0102623 | 10 | 1.986421 | 1 | 60 | 150 | Cr3+_ion
4 | 252.0161 | 0.0741214 | -0.010694 | 10 | 1.986421 | 1 | 60 | 150 | Cr3+_ion
4 | 200.3205 | 0.0754944 | -0.0111955 | 10 | 1.986421 | 1 | 60 | 150 | Cr3+_ion
4 | 158.0056 | 0.0769857 | -0.0117776 | 10 | 1.986421 | 1 | 60 | 150 | Cr3+_ion
4 | 125.558 | 0.0784465 | -0.0123627 | 10 | 1.986421 | 1 | 60 | 150 | Cr3+_ion
4 | 99.734 | 0.0802487 | -0.0130798 | 10 | 1.986421 | 1 | 60 | 150 | Cr3+_ion
4 | 79.44915 | 0.0824792 | -0.0139274 | 10 | 1.986421 | 1 | 60 | 150 | Cr3+_ion
4 | 62.91946 | 0.0845604 | -0.014668 | 10 | 1.986421 | 1 | 60 | 150 | Cr3+_ion
4 | 49.86702 | 0.0866526 | -0.0153536 | 10 | 1.986421 | 1 | 60 | 150 | Cr3+_ion
4 | 38.42213 | 0.0891278 | -0.0160687 | 10 | 1.986421 | 1 | 60 | 150 | Cr3+_ion
4 | 31.25 | 0.091211 | -0.0165936 | 10 | 1.986421 | 1 | 60 | 150 | Cr3+_ion
4 | 24.93351 | 0.0936096 | -0.0171655 | 10 | 1.986421 | 1 | 60 | 150 | Cr3+_ion
4 | 20.03205 | 0.0959177 | -0.0176577 | 10 | 1.986421 | 1 | 60 | 150 | Cr3+_ion
4 | 15.625 | 0.0985261 | -0.0181862 | 10 | 1.986421 | 1 | 60 | 150 | Cr3+_ion
4 | 12.46675 | 0.1007563 | -0.0186112 | 10 | 1.986421 | 1 | 60 | 150 | Cr3+_ion
4 | 9.9734 | 0.1029732 | -0.0190379 | 10 | 1.986421 | 1 | 60 | 150 | Cr3+_ion
4 | 7.971939 | 0.1055091 | -0.0194878 | 10 | 1.986421 | 1 | 60 | 150 | Cr3+_ion
4 | 6.351626 | 0.1078599 | -0.0198847 | 10 | 1.986421 | 1 | 60 | 150 | Cr3+_ion
4 | 5.013369 | 0.1103787 | -0.0202226 | 10 | 1.986421 | 1 | 60 | 150 | Cr3+_ion
4 | 3.985969 | 0.1127703 | -0.0205201 | 10 | 1.986421 | 1 | 60 | 150 | Cr3+_ion
4 | 3.175813 | 0.115341 | -0.0207952 | 10 | 1.986421 | 1 | 60 | 150 | Cr3+_ion
4 | 2.516103 | 0.1177131 | -0.0209516 | 10 | 1.986421 | 1 | 60 | 150 | Cr3+_ion
4 | 1.99553 | 0.1201341 | -0.020938 | 10 | 1.986421 | 1 | 60 | 150 | Cr3+_ion
4 | 1.587906 | 0.1225083 | -0.0208626 | 10 | 1.986421 | 1 | 60 | 150 | Cr3+_ion
4 | 1.258052 | 0.1250585 | -0.0206733 | 10 | 1.986421 | 1 | 60 | 150 | Cr3+_ion
4 | 0.997765 | 0.1274486 | -0.0202793 | 10 | 1.986421 | 1 | 60 | 150 | Cr3+_ion
4 | 0.7927448 | 0.1299172 | -0.0197563 | 10 | 1.986421 | 1 | 60 | 150 | Cr3+_ion
4 | 0.6290258 | 0.1323315 | -0.0189197 | 10 | 1.986421 | 1 | 60 | 150 | Cr3+_ion
4 | 0.4988825 | 0.1345844 | -0.0179043 | 10 | 1.986421 | 1 | 60 | 150 | Cr3+_ion
4 | 0.3985969 | 0.1362159 | -0.0166664 | 10 | 1.986421 | 1 | 60 | 150 | Cr3+_ion
4 | 0.316723 | 0.1377541 | -0.0150132 | 10 | 1.986421 | 1 | 60 | 150 | Cr3+_ion
4 | 0.2514753 | 0.1388258 | -0.0133391 | 10 | 1.986421 | 1 | 60 | 150 | Cr3+_ion
4 | 0.1999787 | 0.1397134 | -0.0115012 | 10 | 1.986421 | 1 | 60 | 150 | Cr3+_ion
4 | 0.1587906 | 0.1404894 | -0.0095399 | 10 | 1.986421 | 1 | 60 | 150 | Cr3+_ion
4 | 0.1260081 | 0.1405934 | -0.0076396 | 10 | 1.986421 | 1 | 60 | 150 | Cr3+_ion
4 | 0.1001603 | 0.1400934 | -0.0056257 | 10 | 1.986421 | 1 | 60 | 150 | Cr3+_ion
4 | 0.0795031 | 0.1395959 | -0.0039956 | 10 | 1.986421 | 1 | 60 | 150 | Cr3+_ion
4 | 0.0631398 | 0.13909 | -0.0023405 | 10 | 1.986421 | 1 | 60 | 150 | Cr3+_ion
4 | 0.050123 | 0.1384069 | -0.0011419 | 10 | 1.986421 | 1 | 60 | 150 | Cr3+_ion
4 | 0.0398326 | 0.1377822 | -0.0002846 | 10 | 1.986421 | 1 | 60 | 150 | Cr3+_ion
4 | 0.0316381 | 0.1367119 | 0.000338 | 10 | 1.986421 | 1 | 60 | 150 | Cr3+_ion
4 | 0.025126 | 0.1362987 | 0.000457 | 10 | 1.986421 | 1 | 60 | 150 | Cr3+_ion
4 | 0.019957 | 0.1358977 | 0.0005285 | 10 | 1.986421 | 1 | 60 | 150 | Cr3+_ion
4 | 0.015849 | 0.1356575 | 0.00063 | 10 | 1.986421 | 1 | 60 | 150 | Cr3+_ion
4 | 0.01259 | 0.1356755 | 0.0003732 | 10 | 1.986421 | 1 | 60 | 150 | Cr3+_ion
4 | 0.0100006 | 0.1359252 | 0.0005735 | 10 | 1.986421 | 1 | 60 | 150 | Cr3+_ion
6 | 19980.47 | 0.0495543 | 0.0017978 | 10 | 1.991788 | 1 | 60 | 150 | Cr3+_ion
6 | 15878.91 | 0.0504109 | -0.0004567 | 10 | 1.991788 | 1 | 60 | 150 | Cr3+_ion
6 | 12597.66 | 0.0514453 | -0.0024061 | 10 | 1.991788 | 1 | 60 | 150 | Cr3+_ion
6 | 10019.53 | 0.0526212 | -0.0040348 | 10 | 1.991788 | 1 | 60 | 150 | Cr3+_ion
6 | 7928.241 | 0.0539711 | -0.0054249 | 10 | 1.991788 | 1 | 60 | 150 | Cr3+_ion
6 | 6307.871 | 0.0554072 | -0.006517 | 10 | 1.991788 | 1 | 60 | 150 | Cr3+_ion
6 | 5034.722 | 0.0569047 | -0.0073574 | 10 | 1.991788 | 1 | 60 | 150 | Cr3+_ion
6 | 3993.056 | 0.0584549 | -0.0080039 | 10 | 1.991788 | 1 | 60 | 150 | Cr3+_ion
6 | 3144.055 | 0.0600385 | -0.0084879 | 10 | 1.991788 | 1 | 60 | 150 | Cr3+_ion
6 | 2519.531 | 0.0614703 | -0.0088105 | 10 | 1.991788 | 1 | 60 | 150 | Cr3+_ion
6 | 2000.762 | 0.0629273 | -0.0090741 | 10 | 1.991788 | 1 | 60 | 150 | Cr3+_ion
6 | 1580.669 | 0.0643474 | -0.0092797 | 10 | 1.991788 | 1 | 60 | 150 | Cr3+_ion
6 | 1253.634 | 0.0657175 | -0.0094684 | 10 | 1.991788 | 1 | 60 | 150 | Cr3+_ion
6 | 1000.702 | 0.0670305 | -0.0096775 | 10 | 1.991788 | 1 | 60 | 150 | Cr3+_ion
6 | 790.0281 | 0.0683734 | -0.009894 | 10 | 1.991788 | 1 | 60 | 150 | Cr3+_ion
6 | 628.811 | 0.0696873 | -0.0101638 | 10 | 1.991788 | 1 | 60 | 150 | Cr3+_ion
6 | 502.2321 | 0.0709674 | -0.0104446 | 10 | 1.991788 | 1 | 60 | 150 | Cr3+_ion
6 | 400.1524 | 0.0723352 | -0.0108327 | 10 | 1.991788 | 1 | 60 | 150 | Cr3+_ion
6 | 315.5048 | 0.0737601 | -0.0112651 | 10 | 1.991788 | 1 | 60 | 150 | Cr3+_ion
6 | 252.0161 | 0.0751396 | -0.0117033 | 10 | 1.991788 | 1 | 60 | 150 | Cr3+_ion
6 | 200.3205 | 0.0766858 | -0.0122905 | 10 | 1.991788 | 1 | 60 | 150 | Cr3+_ion
6 | 158.0056 | 0.0783874 | -0.0129641 | 10 | 1.991788 | 1 | 60 | 150 | Cr3+_ion
6 | 125.558 | 0.0801342 | -0.0136621 | 10 | 1.991788 | 1 | 60 | 150 | Cr3+_ion
6 | 99.734 | 0.0819714 | -0.0143691 | 10 | 1.991788 | 1 | 60 | 150 | Cr3+_ion
6 | 79.44915 | 0.0843462 | -0.0152574 | 10 | 1.991788 | 1 | 60 | 150 | Cr3+_ion
6 | 62.91946 | 0.0866458 | -0.0160393 | 10 | 1.991788 | 1 | 60 | 150 | Cr3+_ion
6 | 49.86702 | 0.0889756 | -0.0167877 | 10 | 1.991788 | 1 | 60 | 150 | Cr3+_ion
6 | 38.42213 | 0.0917559 | -0.0175721 | 10 | 1.991788 | 1 | 60 | 150 | Cr3+_ion
6 | 31.25 | 0.0938893 | -0.0180979 | 10 | 1.991788 | 1 | 60 | 150 | Cr3+_ion
6 | 24.93351 | 0.096634 | -0.0187389 | 10 | 1.991788 | 1 | 60 | 150 | Cr3+_ion
6 | 20.03205 | 0.0991566 | -0.0192758 | 10 | 1.991788 | 1 | 60 | 150 | Cr3+_ion
6 | 15.625 | 0.1017331 | -0.0197863 | 10 | 1.991788 | 1 | 60 | 150 | Cr3+_ion
6 | 12.46675 | 0.1043656 | -0.0202871 | 10 | 1.991788 | 1 | 60 | 150 | Cr3+_ion
6 | 9.9734 | 0.1067257 | -0.0206818 | 10 | 1.991788 | 1 | 60 | 150 | Cr3+_ion
6 | 7.971939 | 0.1092813 | -0.0211171 | 10 | 1.991788 | 1 | 60 | 150 | Cr3+_ion
6 | 6.351626 | 0.1120308 | -0.0215191 | 10 | 1.991788 | 1 | 60 | 150 | Cr3+_ion
6 | 5.013369 | 0.1147144 | -0.0218973 | 10 | 1.991788 | 1 | 60 | 150 | Cr3+_ion
6 | 3.985969 | 0.1172937 | -0.0221667 | 10 | 1.991788 | 1 | 60 | 150 | Cr3+_ion
6 | 3.175813 | 0.1200996 | -0.0224386 | 10 | 1.991788 | 1 | 60 | 150 | Cr3+_ion
6 | 2.516103 | 0.1225941 | -0.022554 | 10 | 1.991788 | 1 | 60 | 150 | Cr3+_ion
6 | 1.99553 | 0.1253092 | -0.0224867 | 10 | 1.991788 | 1 | 60 | 150 | Cr3+_ion
6 | 1.587906 | 0.1279378 | -0.0223478 | 10 | 1.991788 | 1 | 60 | 150 | Cr3+_ion
6 | 1.258052 | 0.1304937 | -0.0221162 | 10 | 1.991788 | 1 | 60 | 150 | Cr3+_ion
6 | 0.997765 | 0.1332785 | -0.0216833 | 10 | 1.991788 | 1 | 60 | 150 | Cr3+_ion
6 | 0.7927448 | 0.1360683 | -0.0210276 | 10 | 1.991788 | 1 | 60 | 150 | Cr3+_ion
6 | 0.6290258 | 0.1384004 | -0.0201133 | 10 | 1.991788 | 1 | 60 | 150 | Cr3+_ion
6 | 0.4988825 | 0.1405335 | -0.0188181 | 10 | 1.991788 | 1 | 60 | 150 | Cr3+_ion
6 | 0.3985969 | 0.1424192 | -0.0174212 | 10 | 1.991788 | 1 | 60 | 150 | Cr3+_ion
6 | 0.316723 | 0.1440896 | -0.0158168 | 10 | 1.991788 | 1 | 60 | 150 | Cr3+_ion
6 | 0.2514753 | 0.1451181 | -0.0137676 | 10 | 1.991788 | 1 | 60 | 150 | Cr3+_ion
6 | 0.1999787 | 0.145908 | -0.0117744 | 10 | 1.991788 | 1 | 60 | 150 | Cr3+_ion
6 | 0.1587906 | 0.1462763 | -0.0098995 | 10 | 1.991788 | 1 | 60 | 150 | Cr3+_ion
6 | 0.1260081 | 0.1464775 | -0.0077232 | 10 | 1.991788 | 1 | 60 | 150 | Cr3+_ion
6 | 0.1001603 | 0.1461511 | -0.0056052 | 10 | 1.991788 | 1 | 60 | 150 | Cr3+_ion
6 | 0.0795031 | 0.1452071 | -0.003949 | 10 | 1.991788 | 1 | 60 | 150 | Cr3+_ion
6 | 0.0631398 | 0.1447899 | -0.002316 | 10 | 1.991788 | 1 | 60 | 150 | Cr3+_ion
6 | 0.050123 | 0.1441126 | -0.0010261 | 10 | 1.991788 | 1 | 60 | 150 | Cr3+_ion
6 | 0.0398326 | 0.1432532 | 8.112912e-05 | 10 | 1.991788 | 1 | 60 | 150 | Cr3+_ion
6 | 0.0316381 | 0.1425268 | 0.0005128 | 10 | 1.991788 | 1 | 60 | 150 | Cr3+_ion
6 | 0.025126 | 0.1418242 | 0.0007192 | 10 | 1.991788 | 1 | 60 | 150 | Cr3+_ion
6 | 0.019957 | 0.1414608 | 0.0005653 | 10 | 1.991788 | 1 | 60 | 150 | Cr3+_ion
6 | 0.015849 | 0.14086 | 0.000751 | 10 | 1.991788 | 1 | 60 | 150 | Cr3+_ion
6 | 0.01259 | 0.141163 | 0.0008542 | 10 | 1.991788 | 1 | 60 | 150 | Cr3+_ion
6 | 0.0100006 | 0.1416475 | 0.0007454 | 10 | 1.991788 | 1 | 60 | 150 | Cr3+_ion