## Sheet1
Time(h) | Freq | Zreal | Zimag | ppm | mean_voltage | current | temperature | flow | Label
0 | 20015.62 | 0.0386084 | 0.0117977 | 0 | 1.703834 | 1 | 60 | 150 | no_ion
0 | 15890.62 | 0.0385603 | 0.0093074 | 0 | 1.703834 | 1 | 60 | 150 | no_ion
0 | 12609.38 | 0.0385471 | 0.0073439 | 0 | 1.703834 | 1 | 60 | 150 | no_ion
0 | 10078.13 | 0.0385446 | 0.005799 | 0 | 1.703834 | 1 | 60 | 150 | no_ion
0 | 8015.625 | 0.0385151 | 0.0045458 | 0 | 1.703834 | 1 | 60 | 150 | no_ion
0 | 6328.125 | 0.0385476 | 0.0034913 | 0 | 1.703834 | 1 | 60 | 150 | no_ion
0 | 5015.625 | 0.0385552 | 0.0026497 | 0 | 1.703834 | 1 | 60 | 150 | no_ion
0 | 3984.375 | 0.0385789 | 0.0019715 | 0 | 1.703834 | 1 | 60 | 150 | no_ion
0 | 3170.956 | 0.0386392 | 0.0014131 | 0 | 1.703834 | 1 | 60 | 150 | no_ion
0 | 2527.573 | 0.0386875 | 0.0009619 | 0 | 1.703834 | 1 | 60 | 150 | no_ion
0 | 1976.103 | 0.0387737 | 0.0005442 | 0 | 1.703834 | 1 | 60 | 150 | no_ion
0 | 1577.524 | 0.0388212 | 0.0002172 | 0 | 1.703834 | 1 | 60 | 150 | no_ion
0 | 1265.625 | 0.0388753 | -7.028258e-05 | 0 | 1.703834 | 1 | 60 | 150 | no_ion
0 | 998.264 | 0.039018 | -0.0003198 | 0 | 1.703834 | 1 | 60 | 150 | no_ion
0 | 796.875 | 0.0391621 | -0.0005544 | 0 | 1.703834 | 1 | 60 | 150 | no_ion
0 | 627.7902 | 0.0392946 | -0.0007794 | 0 | 1.703834 | 1 | 60 | 150 | no_ion
0 | 505.5147 | 0.03943 | -0.0009953 | 0 | 1.703834 | 1 | 60 | 150 | no_ion
0 | 397.9953 | 0.0396111 | -0.0012268 | 0 | 1.703834 | 1 | 60 | 150 | no_ion
0 | 315.5048 | 0.0397737 | -0.0014633 | 0 | 1.703834 | 1 | 60 | 150 | no_ion
0 | 252.4038 | 0.0400014 | -0.0017028 | 0 | 1.703834 | 1 | 60 | 150 | no_ion
0 | 198.6229 | 0.040265 | -0.0019779 | 0 | 1.703834 | 1 | 60 | 150 | no_ion
0 | 158.3615 | 0.0405854 | -0.0022477 | 0 | 1.703834 | 1 | 60 | 150 | no_ion
0 | 125.558 | 0.0409828 | -0.0025252 | 0 | 1.703834 | 1 | 60 | 150 | no_ion
0 | 100.4464 | 0.0414224 | -0.0027777 | 0 | 1.703834 | 1 | 60 | 150 | no_ion
0 | 79.00281 | 0.0419553 | -0.0030229 | 0 | 1.703834 | 1 | 60 | 150 | no_ion
0 | 63.3446 | 0.042486 | -0.0032049 | 0 | 1.703834 | 1 | 60 | 150 | no_ion
0 | 50.22321 | 0.0431567 | -0.0033218 | 0 | 1.703834 | 1 | 60 | 150 | no_ion
0 | 38.42213 | 0.0438737 | -0.0033246 | 0 | 1.703834 | 1 | 60 | 150 | no_ion
0 | 31.25 | 0.044419 | -0.0032791 | 0 | 1.703834 | 1 | 60 | 150 | no_ion
0 | 24.93351 | 0.0449914 | -0.0031519 | 0 | 1.703834 | 1 | 60 | 150 | no_ion
0 | 19.86229 | 0.0455394 | -0.0029972 | 0 | 1.703834 | 1 | 60 | 150 | no_ion
0 | 15.625 | 0.0460242 | -0.002818 | 0 | 1.703834 | 1 | 60 | 150 | no_ion
0 | 12.40079 | 0.0464364 | -0.0026344 | 0 | 1.703834 | 1 | 60 | 150 | no_ion
0 | 9.93114 | 0.0467999 | -0.0024686 | 0 | 1.703834 | 1 | 60 | 150 | no_ion
0 | 7.944915 | 0.0470578 | -0.0023204 | 0 | 1.703834 | 1 | 60 | 150 | no_ion
0 | 6.317385 | 0.0473705 | -0.0021746 | 0 | 1.703834 | 1 | 60 | 150 | no_ion
0 | 5.008013 | 0.0477213 | -0.0020534 | 0 | 1.703834 | 1 | 60 | 150 | no_ion
0 | 3.945707 | 0.0479599 | -0.0019492 | 0 | 1.703834 | 1 | 60 | 150 | no_ion
0 | 3.158693 | 0.0482266 | -0.0018618 | 0 | 1.703834 | 1 | 60 | 150 | no_ion
0 | 2.504006 | 0.0484132 | -0.0017419 | 0 | 1.703834 | 1 | 60 | 150 | no_ion
0 | 1.998082 | 0.0487164 | -0.0017142 | 0 | 1.703834 | 1 | 60 | 150 | no_ion
0 | 1.584686 | 0.048954 | -0.0015878 | 0 | 1.703834 | 1 | 60 | 150 | no_ion
0 | 1.266892 | 0.0491538 | -0.0014425 | 0 | 1.703834 | 1 | 60 | 150 | no_ion
0 | 0.999041 | 0.0492389 | -0.0013973 | 0 | 1.703834 | 1 | 60 | 150 | no_ion
0 | 0.7923428 | 0.0494982 | -0.0013736 | 0 | 1.703834 | 1 | 60 | 150 | no_ion
0 | 0.6334459 | 0.0496961 | -0.0012035 | 0 | 1.703834 | 1 | 60 | 150 | no_ion
0 | 0.5040323 | 0.0498683 | -0.001333 | 0 | 1.703834 | 1 | 60 | 150 | no_ion
0 | 0.400641 | 0.0500749 | -0.0011548 | 0 | 1.703834 | 1 | 60 | 150 | no_ion
0 | 0.316723 | 0.050478 | -0.0010578 | 0 | 1.703834 | 1 | 60 | 150 | no_ion
0 | 0.2520161 | 0.0504546 | -0.0011064 | 0 | 1.703834 | 1 | 60 | 150 | no_ion
0 | 0.2003205 | 0.0504688 | -0.0011505 | 0 | 1.703834 | 1 | 60 | 150 | no_ion
0 | 0.1588983 | 0.0506517 | -0.0008783 | 0 | 1.703834 | 1 | 60 | 150 | no_ion
0 | 0.1260081 | 0.0510035 | -0.0007869 | 0 | 1.703834 | 1 | 60 | 150 | no_ion
0 | 0.1001603 | 0.0511658 | -0.000836 | 0 | 1.703834 | 1 | 60 | 150 | no_ion
0 | 0.0794492 | 0.0511677 | -0.0007223 | 0 | 1.703834 | 1 | 60 | 150 | no_ion
0 | 0.0631739 | 0.0512011 | -0.0006525 | 0 | 1.703834 | 1 | 60 | 150 | no_ion
0 | 0.0501337 | 0.0514839 | -0.0004776 | 0 | 1.703834 | 1 | 60 | 150 | no_ion
0 | 0.0398258 | 0.0514422 | -0.0004102 | 0 | 1.703834 | 1 | 60 | 150 | no_ion
0 | 0.0316296 | 0.0513366 | -0.0002634 | 0 | 1.703834 | 1 | 60 | 150 | no_ion
0 | 0.0251206 | 0.0514565 | -0.0002703 | 0 | 1.703834 | 1 | 60 | 150 | no_ion
0 | 0.0199553 | 0.0513577 | -0.0002191 | 0 | 1.703834 | 1 | 60 | 150 | no_ion
0 | 0.0158522 | 0.0516045 | -0.0001046 | 0 | 1.703834 | 1 | 60 | 150 | no_ion
0 | 0.0125907 | 0.051538 | -0.0001332 | 0 | 1.703834 | 1 | 60 | 150 | no_ion
0 | 0.0100011 | 0.0512625 | -7.233761e-05 | 0 | 1.703834 | 1 | 60 | 150 | no_ion
2 | 20015.62 | 0.038335 | 0.0118073 | 0 | 1.701754 | 1 | 60 | 150 | no_ion
2 | 15890.62 | 0.0383039 | 0.0093226 | 0 | 1.701754 | 1 | 60 | 150 | no_ion
2 | 12609.38 | 0.0382868 | 0.0073442 | 0 | 1.701754 | 1 | 60 | 150 | no_ion
2 | 10078.13 | 0.0382874 | 0.0058138 | 0 | 1.701754 | 1 | 60 | 150 | no_ion
2 | 8015.625 | 0.0382498 | 0.0045482 | 0 | 1.701754 | 1 | 60 | 150 | no_ion
2 | 6328.125 | 0.0382817 | 0.003496 | 0 | 1.701754 | 1 | 60 | 150 | no_ion
2 | 5015.625 | 0.0383036 | 0.0026588 | 0 | 1.701754 | 1 | 60 | 150 | no_ion
2 | 3984.375 | 0.0383313 | 0.0019833 | 0 | 1.701754 | 1 | 60 | 150 | no_ion
2 | 3170.956 | 0.0383881 | 0.0014214 | 0 | 1.701754 | 1 | 60 | 150 | no_ion
2 | 2527.573 | 0.038434 | 0.0009796 | 0 | 1.701754 | 1 | 60 | 150 | no_ion
2 | 1976.103 | 0.0384939 | 0.0005421 | 0 | 1.701754 | 1 | 60 | 150 | no_ion
2 | 1577.524 | 0.0386079 | 0.0002253 | 0 | 1.701754 | 1 | 60 | 150 | no_ion
2 | 1265.625 | 0.0387199 | -5.636875e-05 | 0 | 1.701754 | 1 | 60 | 150 | no_ion
2 | 998.264 | 0.0387498 | -0.0003169 | 0 | 1.701754 | 1 | 60 | 150 | no_ion
2 | 796.875 | 0.0388853 | -0.0005551 | 0 | 1.701754 | 1 | 60 | 150 | no_ion
2 | 627.7902 | 0.0390621 | -0.000779 | 0 | 1.701754 | 1 | 60 | 150 | no_ion
2 | 505.5147 | 0.0391762 | -0.0009887 | 0 | 1.701754 | 1 | 60 | 150 | no_ion
2 | 397.9953 | 0.0393365 | -0.0012248 | 0 | 1.701754 | 1 | 60 | 150 | no_ion
2 | 315.5048 | 0.0394722 | -0.0014594 | 0 | 1.701754 | 1 | 60 | 150 | no_ion
2 | 252.4038 | 0.0396992 | -0.0017017 | 0 | 1.701754 | 1 | 60 | 150 | no_ion
2 | 198.6229 | 0.0400199 | -0.0019765 | 0 | 1.701754 | 1 | 60 | 150 | no_ion
2 | 158.3615 | 0.0403407 | -0.0022476 | 0 | 1.701754 | 1 | 60 | 150 | no_ion
2 | 125.558 | 0.0406941 | -0.0025277 | 0 | 1.701754 | 1 | 60 | 150 | no_ion
2 | 100.4464 | 0.0411029 | -0.0027894 | 0 | 1.701754 | 1 | 60 | 150 | no_ion
2 | 79.00281 | 0.0416977 | -0.0030371 | 0 | 1.701754 | 1 | 60 | 150 | no_ion
2 | 63.3446 | 0.0422556 | -0.003213 | 0 | 1.701754 | 1 | 60 | 150 | no_ion
2 | 50.22321 | 0.0428676 | -0.0033153 | 0 | 1.701754 | 1 | 60 | 150 | no_ion
2 | 38.42213 | 0.0436239 | -0.0033498 | 0 | 1.701754 | 1 | 60 | 150 | no_ion
2 | 31.25 | 0.0441749 | -0.0032951 | 0 | 1.701754 | 1 | 60 | 150 | no_ion
2 | 24.93351 | 0.0447433 | -0.0031851 | 0 | 1.701754 | 1 | 60 | 150 | no_ion
2 | 19.86229 | 0.0452775 | -0.0030132 | 0 | 1.701754 | 1 | 60 | 150 | no_ion
2 | 15.625 | 0.0458091 | -0.002811 | 0 | 1.701754 | 1 | 60 | 150 | no_ion
2 | 12.40079 | 0.0462014 | -0.0026309 | 0 | 1.701754 | 1 | 60 | 150 | no_ion
2 | 9.93114 | 0.046518 | -0.0024544 | 0 | 1.701754 | 1 | 60 | 150 | no_ion
2 | 7.944915 | 0.0468585 | -0.0022926 | 0 | 1.701754 | 1 | 60 | 150 | no_ion
2 | 6.317385 | 0.0470878 | -0.0021408 | 0 | 1.701754 | 1 | 60 | 150 | no_ion
2 | 5.008013 | 0.04742 | -0.0020172 | 0 | 1.701754 | 1 | 60 | 150 | no_ion
2 | 3.945707 | 0.0477297 | -0.001909 | 0 | 1.701754 | 1 | 60 | 150 | no_ion
2 | 3.158693 | 0.0479015 | -0.0017845 | 0 | 1.701754 | 1 | 60 | 150 | no_ion
2 | 2.504006 | 0.0482009 | -0.001679 | 0 | 1.701754 | 1 | 60 | 150 | no_ion
2 | 1.998082 | 0.0483802 | -0.0016252 | 0 | 1.701754 | 1 | 60 | 150 | no_ion
2 | 1.584686 | 0.0486771 | -0.0015054 | 0 | 1.701754 | 1 | 60 | 150 | no_ion
2 | 1.266892 | 0.0487869 | -0.0013711 | 0 | 1.701754 | 1 | 60 | 150 | no_ion
2 | 0.999041 | 0.0489528 | -0.0012632 | 0 | 1.701754 | 1 | 60 | 150 | no_ion
2 | 0.7923428 | 0.0492395 | -0.0011745 | 0 | 1.701754 | 1 | 60 | 150 | no_ion
2 | 0.6334459 | 0.0492912 | -0.0012518 | 0 | 1.701754 | 1 | 60 | 150 | no_ion
2 | 0.5040323 | 0.0494265 | -0.0012222 | 0 | 1.701754 | 1 | 60 | 150 | no_ion
2 | 0.400641 | 0.0494618 | -0.0011665 | 0 | 1.701754 | 1 | 60 | 150 | no_ion
2 | 0.316723 | 0.049807 | -0.0010651 | 0 | 1.701754 | 1 | 60 | 150 | no_ion
2 | 0.2520161 | 0.049873 | -0.0009029 | 0 | 1.701754 | 1 | 60 | 150 | no_ion
2 | 0.2003205 | 0.0501586 | -0.0010587 | 0 | 1.701754 | 1 | 60 | 150 | no_ion
2 | 0.1588983 | 0.0501978 | -0.0008513 | 0 | 1.701754 | 1 | 60 | 150 | no_ion
2 | 0.1260081 | 0.0503373 | -0.0007142 | 0 | 1.701754 | 1 | 60 | 150 | no_ion
2 | 0.1001603 | 0.0505249 | -0.0009681 | 0 | 1.701754 | 1 | 60 | 150 | no_ion
2 | 0.0794492 | 0.0508257 | -0.0007194 | 0 | 1.701754 | 1 | 60 | 150 | no_ion
2 | 0.0631739 | 0.0505922 | -0.0006489 | 0 | 1.701754 | 1 | 60 | 150 | no_ion
2 | 0.0501337 | 0.0507881 | -0.0004306 | 0 | 1.701754 | 1 | 60 | 150 | no_ion
2 | 0.0398258 | 0.0510464 | -0.0004359 | 0 | 1.701754 | 1 | 60 | 150 | no_ion
2 | 0.0316296 | 0.0508962 | -0.0003745 | 0 | 1.701754 | 1 | 60 | 150 | no_ion
2 | 0.0251206 | 0.050876 | -0.0001345 | 0 | 1.701754 | 1 | 60 | 150 | no_ion
2 | 0.0199553 | 0.0507816 | -8.270852e-05 | 0 | 1.701754 | 1 | 60 | 150 | no_ion
2 | 0.0158522 | 0.0509883 | -0.0001448 | 0 | 1.701754 | 1 | 60 | 150 | no_ion
2 | 0.0125907 | 0.0507532 | -0.0001915 | 0 | 1.701754 | 1 | 60 | 150 | no_ion
2 | 0.0100011 | 0.050957 | -0.000103 | 0 | 1.701754 | 1 | 60 | 150 | no_ion
4 | 20015.62 | 0.0381543 | 0.0117856 | 0 | 1.701542 | 1 | 60 | 150 | no_ion
4 | 15890.62 | 0.0380995 | 0.0093326 | 0 | 1.701542 | 1 | 60 | 150 | no_ion
4 | 12609.38 | 0.0381219 | 0.0073652 | 0 | 1.701542 | 1 | 60 | 150 | no_ion
4 | 10078.13 | 0.0381242 | 0.0058112 | 0 | 1.701542 | 1 | 60 | 150 | no_ion
4 | 8015.625 | 0.0380817 | 0.004551 | 0 | 1.701542 | 1 | 60 | 150 | no_ion
4 | 6328.125 | 0.0380993 | 0.0035011 | 0 | 1.701542 | 1 | 60 | 150 | no_ion
4 | 5015.625 | 0.0381181 | 0.0026465 | 0 | 1.701542 | 1 | 60 | 150 | no_ion
4 | 3984.375 | 0.0381441 | 0.0019741 | 0 | 1.701542 | 1 | 60 | 150 | no_ion
4 | 3170.956 | 0.0382162 | 0.0014271 | 0 | 1.701542 | 1 | 60 | 150 | no_ion
4 | 2527.573 | 0.0382778 | 0.0009705 | 0 | 1.701542 | 1 | 60 | 150 | no_ion
4 | 1976.103 | 0.0383116 | 0.0005427 | 0 | 1.701542 | 1 | 60 | 150 | no_ion
4 | 1577.524 | 0.0384502 | 0.000222 | 0 | 1.701542 | 1 | 60 | 150 | no_ion
4 | 1265.625 | 0.0384913 | -3.963319e-05 | 0 | 1.701542 | 1 | 60 | 150 | no_ion
4 | 998.264 | 0.0386302 | -0.000289 | 0 | 1.701542 | 1 | 60 | 150 | no_ion
4 | 796.875 | 0.0386665 | -0.0005331 | 0 | 1.701542 | 1 | 60 | 150 | no_ion
4 | 627.7902 | 0.0388454 | -0.0007837 | 0 | 1.701542 | 1 | 60 | 150 | no_ion
4 | 505.5147 | 0.0389669 | -0.000987 | 0 | 1.701542 | 1 | 60 | 150 | no_ion
4 | 397.9953 | 0.0391328 | -0.001222 | 0 | 1.701542 | 1 | 60 | 150 | no_ion
4 | 315.5048 | 0.0393493 | -0.0014617 | 0 | 1.701542 | 1 | 60 | 150 | no_ion
4 | 252.4038 | 0.0395649 | -0.0017013 | 0 | 1.701542 | 1 | 60 | 150 | no_ion
4 | 198.6229 | 0.0398323 | -0.0019806 | 0 | 1.701542 | 1 | 60 | 150 | no_ion
4 | 158.3615 | 0.0401158 | -0.0022521 | 0 | 1.701542 | 1 | 60 | 150 | no_ion
4 | 125.558 | 0.0405046 | -0.0025334 | 0 | 1.701542 | 1 | 60 | 150 | no_ion
4 | 100.4464 | 0.0409317 | -0.0027927 | 0 | 1.701542 | 1 | 60 | 150 | no_ion
4 | 79.00281 | 0.0414579 | -0.0030432 | 0 | 1.701542 | 1 | 60 | 150 | no_ion
4 | 63.3446 | 0.0420507 | -0.0032257 | 0 | 1.701542 | 1 | 60 | 150 | no_ion
4 | 50.22321 | 0.0426675 | -0.0033348 | 0 | 1.701542 | 1 | 60 | 150 | no_ion
4 | 38.42213 | 0.0433937 | -0.0033677 | 0 | 1.701542 | 1 | 60 | 150 | no_ion
4 | 31.25 | 0.0439884 | -0.0033112 | 0 | 1.701542 | 1 | 60 | 150 | no_ion
4 | 24.93351 | 0.0446074 | -0.0031885 | 0 | 1.701542 | 1 | 60 | 150 | no_ion
4 | 19.86229 | 0.0451172 | -0.0030258 | 0 | 1.701542 | 1 | 60 | 150 | no_ion
4 | 15.625 | 0.0456148 | -0.0028188 | 0 | 1.701542 | 1 | 60 | 150 | no_ion
4 | 12.40079 | 0.0460501 | -0.0026299 | 0 | 1.701542 | 1 | 60 | 150 | no_ion
4 | 9.93114 | 0.0463813 | -0.0024466 | 0 | 1.701542 | 1 | 60 | 150 | no_ion
4 | 7.944915 | 0.0466338 | -0.0022881 | 0 | 1.701542 | 1 | 60 | 150 | no_ion
4 | 6.317385 | 0.0470014 | -0.0021304 | 0 | 1.701542 | 1 | 60 | 150 | no_ion
4 | 5.008013 | 0.0472461 | -0.0019945 | 0 | 1.701542 | 1 | 60 | 150 | no_ion
4 | 3.945707 | 0.0474796 | -0.001869 | 0 | 1.701542 | 1 | 60 | 150 | no_ion
4 | 3.158693 | 0.04781 | -0.0017491 | 0 | 1.701542 | 1 | 60 | 150 | no_ion
4 | 2.504006 | 0.0480595 | -0.0016405 | 0 | 1.701542 | 1 | 60 | 150 | no_ion
4 | 1.998082 | 0.0481201 | -0.0015574 | 0 | 1.701542 | 1 | 60 | 150 | no_ion
4 | 1.584686 | 0.0484086 | -0.0014357 | 0 | 1.701542 | 1 | 60 | 150 | no_ion
4 | 1.266892 | 0.048516 | -0.0013533 | 0 | 1.701542 | 1 | 60 | 150 | no_ion
4 | 0.999041 | 0.0489455 | -0.0012731 | 0 | 1.701542 | 1 | 60 | 150 | no_ion
4 | 0.7923428 | 0.0487907 | -0.0012111 | 0 | 1.701542 | 1 | 60 | 150 | no_ion
4 | 0.6334459 | 0.0490441 | -0.0011364 | 0 | 1.701542 | 1 | 60 | 150 | no_ion
4 | 0.5040323 | 0.0492179 | -0.0010597 | 0 | 1.701542 | 1 | 60 | 150 | no_ion
4 | 0.400641 | 0.0493543 | -0.001 | 0 | 1.701542 | 1 | 60 | 150 | no_ion
4 | 0.316723 | 0.0493974 | -0.0011149 | 0 | 1.701542 | 1 | 60 | 150 | no_ion
4 | 0.2520161 | 0.0496596 | -0.0009204 | 0 | 1.701542 | 1 | 60 | 150 | no_ion
4 | 0.2003205 | 0.0497222 | -0.0009877 | 0 | 1.701542 | 1 | 60 | 150 | no_ion
4 | 0.1588983 | 0.0499642 | -0.0007882 | 0 | 1.701542 | 1 | 60 | 150 | no_ion
4 | 0.1260081 | 0.0500153 | -0.0008082 | 0 | 1.701542 | 1 | 60 | 150 | no_ion
4 | 0.1001603 | 0.0503527 | -0.0006396 | 0 | 1.701542 | 1 | 60 | 150 | no_ion
4 | 0.0794492 | 0.0504104 | -0.000529 | 0 | 1.701542 | 1 | 60 | 150 | no_ion
4 | 0.0631739 | 0.0504108 | -0.0005856 | 0 | 1.701542 | 1 | 60 | 150 | no_ion
4 | 0.0501337 | 0.0504853 | -0.0003306 | 0 | 1.701542 | 1 | 60 | 150 | no_ion
4 | 0.0398258 | 0.0504385 | -0.00033 | 0 | 1.701542 | 1 | 60 | 150 | no_ion
4 | 0.0316296 | 0.0506187 | -0.0002589 | 0 | 1.701542 | 1 | 60 | 150 | no_ion
4 | 0.0251206 | 0.0507574 | -0.0002144 | 0 | 1.701542 | 1 | 60 | 150 | no_ion
4 | 0.0199553 | 0.0505995 | -0.0002616 | 0 | 1.701542 | 1 | 60 | 150 | no_ion
4 | 0.0158522 | 0.0505316 | -0.0001249 | 0 | 1.701542 | 1 | 60 | 150 | no_ion
4 | 0.0125907 | 0.0506831 | -0.0001514 | 0 | 1.701542 | 1 | 60 | 150 | no_ion
4 | 0.0100011 | 0.0505474 | -0.0003587 | 0 | 1.701542 | 1 | 60 | 150 | no_ion
6 | 20015.62 | 0.0380418 | 0.0117871 | 0 | 1.701504 | 1 | 60 | 150 | no_ion
6 | 15890.62 | 0.0380003 | 0.0093223 | 0 | 1.701504 | 1 | 60 | 150 | no_ion
6 | 12609.38 | 0.0379819 | 0.0073547 | 0 | 1.701504 | 1 | 60 | 150 | no_ion
6 | 10078.13 | 0.0379553 | 0.005821 | 0 | 1.701504 | 1 | 60 | 150 | no_ion
6 | 8015.625 | 0.0379475 | 0.0045626 | 0 | 1.701504 | 1 | 60 | 150 | no_ion
6 | 6328.125 | 0.0379501 | 0.0034916 | 0 | 1.701504 | 1 | 60 | 150 | no_ion
6 | 5015.625 | 0.0379984 | 0.0026459 | 0 | 1.701504 | 1 | 60 | 150 | no_ion
6 | 3984.375 | 0.0380526 | 0.0019947 | 0 | 1.701504 | 1 | 60 | 150 | no_ion
6 | 3170.956 | 0.0380835 | 0.0014284 | 0 | 1.701504 | 1 | 60 | 150 | no_ion
6 | 2527.573 | 0.0381131 | 0.0009834 | 0 | 1.701504 | 1 | 60 | 150 | no_ion
6 | 1976.103 | 0.0381654 | 0.0005532 | 0 | 1.701504 | 1 | 60 | 150 | no_ion
6 | 1577.524 | 0.0382507 | 0.000237 | 0 | 1.701504 | 1 | 60 | 150 | no_ion
6 | 1265.625 | 0.0383626 | -4.73816e-05 | 0 | 1.701504 | 1 | 60 | 150 | no_ion
6 | 998.264 | 0.0385006 | -0.0003287 | 0 | 1.701504 | 1 | 60 | 150 | no_ion
6 | 796.875 | 0.0385759 | -0.0005242 | 0 | 1.701504 | 1 | 60 | 150 | no_ion
6 | 627.7902 | 0.038695 | -0.000783 | 0 | 1.701504 | 1 | 60 | 150 | no_ion
6 | 505.5147 | 0.0388463 | -0.0009851 | 0 | 1.701504 | 1 | 60 | 150 | no_ion
6 | 397.9953 | 0.0390535 | -0.0012202 | 0 | 1.701504 | 1 | 60 | 150 | no_ion
6 | 315.5048 | 0.0392331 | -0.0014603 | 0 | 1.701504 | 1 | 60 | 150 | no_ion
6 | 252.4038 | 0.0394274 | -0.0017044 | 0 | 1.701504 | 1 | 60 | 150 | no_ion
6 | 198.6229 | 0.0397063 | -0.0019812 | 0 | 1.701504 | 1 | 60 | 150 | no_ion
6 | 158.3615 | 0.040016 | -0.0022544 | 0 | 1.701504 | 1 | 60 | 150 | no_ion
6 | 125.558 | 0.0403678 | -0.0025395 | 0 | 1.701504 | 1 | 60 | 150 | no_ion
6 | 100.4464 | 0.0408079 | -0.0027981 | 0 | 1.701504 | 1 | 60 | 150 | no_ion
6 | 79.00281 | 0.0413736 | -0.0030514 | 0 | 1.701504 | 1 | 60 | 150 | no_ion
6 | 63.3446 | 0.0419196 | -0.0032377 | 0 | 1.701504 | 1 | 60 | 150 | no_ion
6 | 50.22321 | 0.0425596 | -0.0033413 | 0 | 1.701504 | 1 | 60 | 150 | no_ion
6 | 38.42213 | 0.0433072 | -0.0033791 | 0 | 1.701504 | 1 | 60 | 150 | no_ion
6 | 31.25 | 0.0438612 | -0.0033184 | 0 | 1.701504 | 1 | 60 | 150 | no_ion
6 | 24.93351 | 0.0444419 | -0.0032012 | 0 | 1.701504 | 1 | 60 | 150 | no_ion
6 | 19.86229 | 0.0450497 | -0.0030307 | 0 | 1.701504 | 1 | 60 | 150 | no_ion
6 | 15.625 | 0.0455016 | -0.0028303 | 0 | 1.701504 | 1 | 60 | 150 | no_ion
6 | 12.40079 | 0.0459455 | -0.0026294 | 0 | 1.701504 | 1 | 60 | 150 | no_ion
6 | 9.93114 | 0.0462648 | -0.0024403 | 0 | 1.701504 | 1 | 60 | 150 | no_ion
6 | 7.944915 | 0.0465827 | -0.0022783 | 0 | 1.701504 | 1 | 60 | 150 | no_ion
6 | 6.317385 | 0.046821 | -0.0021201 | 0 | 1.701504 | 1 | 60 | 150 | no_ion
6 | 5.008013 | 0.0471616 | -0.0019712 | 0 | 1.701504 | 1 | 60 | 150 | no_ion
6 | 3.945707 | 0.0474263 | -0.0018526 | 0 | 1.701504 | 1 | 60 | 150 | no_ion
6 | 3.158693 | 0.0475117 | -0.00174 | 0 | 1.701504 | 1 | 60 | 150 | no_ion
6 | 2.504006 | 0.047846 | -0.0016463 | 0 | 1.701504 | 1 | 60 | 150 | no_ion
6 | 1.998082 | 0.0481238 | -0.0015494 | 0 | 1.701504 | 1 | 60 | 150 | no_ion
6 | 1.584686 | 0.0482791 | -0.0014303 | 0 | 1.701504 | 1 | 60 | 150 | no_ion
6 | 1.266892 | 0.0485013 | -0.0013481 | 0 | 1.701504 | 1 | 60 | 150 | no_ion
6 | 0.999041 | 0.048532 | -0.0011336 | 0 | 1.701504 | 1 | 60 | 150 | no_ion
6 | 0.7923428 | 0.0488291 | -0.0011892 | 0 | 1.701504 | 1 | 60 | 150 | no_ion
6 | 0.6334459 | 0.048839 | -0.0010708 | 0 | 1.701504 | 1 | 60 | 150 | no_ion
6 | 0.5040323 | 0.0491668 | -0.000986 | 0 | 1.701504 | 1 | 60 | 150 | no_ion
6 | 0.400641 | 0.0490998 | -0.0010159 | 0 | 1.701504 | 1 | 60 | 150 | no_ion
6 | 0.316723 | 0.0493679 | -0.0008786 | 0 | 1.701504 | 1 | 60 | 150 | no_ion
6 | 0.2520161 | 0.0495023 | -0.0008202 | 0 | 1.701504 | 1 | 60 | 150 | no_ion
6 | 0.2003205 | 0.0495074 | -0.0008804 | 0 | 1.701504 | 1 | 60 | 150 | no_ion
6 | 0.1588983 | 0.0496106 | -0.000823 | 0 | 1.701504 | 1 | 60 | 150 | no_ion
6 | 0.1260081 | 0.0496604 | -0.0007652 | 0 | 1.701504 | 1 | 60 | 150 | no_ion
6 | 0.1001603 | 0.0500613 | -0.0006493 | 0 | 1.701504 | 1 | 60 | 150 | no_ion
6 | 0.0794492 | 0.0500561 | -0.0004713 | 0 | 1.701504 | 1 | 60 | 150 | no_ion
6 | 0.0631739 | 0.0502224 | -0.0004075 | 0 | 1.701504 | 1 | 60 | 150 | no_ion
6 | 0.0501337 | 0.0503309 | -0.0004382 | 0 | 1.701504 | 1 | 60 | 150 | no_ion
6 | 0.0398258 | 0.0504537 | -0.0004621 | 0 | 1.701504 | 1 | 60 | 150 | no_ion
6 | 0.0316296 | 0.0502859 | -0.0001704 | 0 | 1.701504 | 1 | 60 | 150 | no_ion
6 | 0.0251206 | 0.0503427 | -0.0001574 | 0 | 1.701504 | 1 | 60 | 150 | no_ion
6 | 0.0199553 | 0.0503403 | -0.0001703 | 0 | 1.701504 | 1 | 60 | 150 | no_ion
6 | 0.0158522 | 0.0503373 | -0.0001667 | 0 | 1.701504 | 1 | 60 | 150 | no_ion
6 | 0.0125907 | 0.0504405 | -0.0001064 | 0 | 1.701504 | 1 | 60 | 150 | no_ion
6 | 0.0100011 | 0.050262 | -0.0001783 | 0 | 1.701504 | 1 | 60 | 150 | no_ion