## Sheet1
Time(h) | Freq | Zreal | Zimag | ppm | mean_voltage | current | temperature | flow | Label
0 | 20015.62 | 0.0394114 | 0.0048429 | 0 | 1.703951 | 1 | 60 | 150 | no_ion
0 | 15890.62 | 0.0393522 | 0.003818 | 0 | 1.703951 | 1 | 60 | 150 | no_ion
0 | 12609.38 | 0.0393258 | 0.0029862 | 0 | 1.703951 | 1 | 60 | 150 | no_ion
0 | 10078.13 | 0.039341 | 0.0023433 | 0 | 1.703951 | 1 | 60 | 150 | no_ion
0 | 8015.625 | 0.0393361 | 0.0017921 | 0 | 1.703951 | 1 | 60 | 150 | no_ion
0 | 6328.125 | 0.0393216 | 0.0013187 | 0 | 1.703951 | 1 | 60 | 150 | no_ion
0 | 5015.625 | 0.0393693 | 0.0009346 | 0 | 1.703951 | 1 | 60 | 150 | no_ion
0 | 3984.375 | 0.039373 | 0.0006138 | 0 | 1.703951 | 1 | 60 | 150 | no_ion
0 | 3170.956 | 0.0394097 | 0.0003468 | 0 | 1.703951 | 1 | 60 | 150 | no_ion
0 | 2527.573 | 0.0394837 | 0.0001152 | 0 | 1.703951 | 1 | 60 | 150 | no_ion
0 | 1976.103 | 0.039545 | -0.0001048 | 0 | 1.703951 | 1 | 60 | 150 | no_ion
0 | 1577.524 | 0.0396344 | -0.0002914 | 0 | 1.703951 | 1 | 60 | 150 | no_ion
0 | 1265.625 | 0.0396747 | -0.0004658 | 0 | 1.703951 | 1 | 60 | 150 | no_ion
0 | 998.264 | 0.0397968 | -0.0006227 | 0 | 1.703951 | 1 | 60 | 150 | no_ion
0 | 796.875 | 0.0398808 | -0.0007866 | 0 | 1.703951 | 1 | 60 | 150 | no_ion
0 | 627.7902 | 0.0400302 | -0.0009536 | 0 | 1.703951 | 1 | 60 | 150 | no_ion
0 | 505.5147 | 0.040182 | -0.001122 | 0 | 1.703951 | 1 | 60 | 150 | no_ion
0 | 397.9953 | 0.0403081 | -0.0013131 | 0 | 1.703951 | 1 | 60 | 150 | no_ion
0 | 315.5048 | 0.0405083 | -0.0015185 | 0 | 1.703951 | 1 | 60 | 150 | no_ion
0 | 252.4038 | 0.040662 | -0.0017345 | 0 | 1.703951 | 1 | 60 | 150 | no_ion
0 | 198.6229 | 0.0409707 | -0.0019925 | 0 | 1.703951 | 1 | 60 | 150 | no_ion
0 | 158.3615 | 0.0412521 | -0.0022527 | 0 | 1.703951 | 1 | 60 | 150 | no_ion
0 | 125.558 | 0.0416481 | -0.0025225 | 0 | 1.703951 | 1 | 60 | 150 | no_ion
0 | 100.4464 | 0.0420855 | -0.0027782 | 0 | 1.703951 | 1 | 60 | 150 | no_ion
0 | 79.00281 | 0.042613 | -0.0030291 | 0 | 1.703951 | 1 | 60 | 150 | no_ion
0 | 63.3446 | 0.043165 | -0.0032207 | 0 | 1.703951 | 1 | 60 | 150 | no_ion
0 | 50.22321 | 0.0438012 | -0.0033458 | 0 | 1.703951 | 1 | 60 | 150 | no_ion
0 | 38.42213 | 0.0445638 | -0.0033617 | 0 | 1.703951 | 1 | 60 | 150 | no_ion
0 | 31.25 | 0.0451093 | -0.0033143 | 0 | 1.703951 | 1 | 60 | 150 | no_ion
0 | 24.93351 | 0.0457059 | -0.003187 | 0 | 1.703951 | 1 | 60 | 150 | no_ion
0 | 19.86229 | 0.046279 | -0.0030191 | 0 | 1.703951 | 1 | 60 | 150 | no_ion
0 | 15.625 | 0.0467273 | -0.0028105 | 0 | 1.703951 | 1 | 60 | 150 | no_ion
0 | 12.40079 | 0.0471781 | -0.0026202 | 0 | 1.703951 | 1 | 60 | 150 | no_ion
0 | 9.93114 | 0.0475034 | -0.0024136 | 0 | 1.703951 | 1 | 60 | 150 | no_ion
0 | 7.944915 | 0.04783 | -0.0022477 | 0 | 1.703951 | 1 | 60 | 150 | no_ion
0 | 6.317385 | 0.0481025 | -0.0020855 | 0 | 1.703951 | 1 | 60 | 150 | no_ion
0 | 5.008013 | 0.0483579 | -0.0019474 | 0 | 1.703951 | 1 | 60 | 150 | no_ion
0 | 3.945707 | 0.048597 | -0.0018223 | 0 | 1.703951 | 1 | 60 | 150 | no_ion
0 | 3.158693 | 0.0488639 | -0.001711 | 0 | 1.703951 | 1 | 60 | 150 | no_ion
0 | 2.504006 | 0.0490981 | -0.001613 | 0 | 1.703951 | 1 | 60 | 150 | no_ion
0 | 1.998082 | 0.0493246 | -0.0014888 | 0 | 1.703951 | 1 | 60 | 150 | no_ion
0 | 1.584686 | 0.0495321 | -0.0014222 | 0 | 1.703951 | 1 | 60 | 150 | no_ion
0 | 1.266892 | 0.0497022 | -0.001324 | 0 | 1.703951 | 1 | 60 | 150 | no_ion
0 | 0.999041 | 0.0497458 | -0.0012195 | 0 | 1.703951 | 1 | 60 | 150 | no_ion
0 | 0.7923428 | 0.0498853 | -0.0010677 | 0 | 1.703951 | 1 | 60 | 150 | no_ion
0 | 0.6334459 | 0.0500315 | -0.001122 | 0 | 1.703951 | 1 | 60 | 150 | no_ion
0 | 0.5040323 | 0.0501427 | -0.0010445 | 0 | 1.703951 | 1 | 60 | 150 | no_ion
0 | 0.400641 | 0.0504515 | -0.0010492 | 0 | 1.703951 | 1 | 60 | 150 | no_ion
0 | 0.316723 | 0.0505676 | -0.0011136 | 0 | 1.703951 | 1 | 60 | 150 | no_ion
0 | 0.2520161 | 0.0507622 | -0.0009755 | 0 | 1.703951 | 1 | 60 | 150 | no_ion
0 | 0.2003205 | 0.0509137 | -0.0009425 | 0 | 1.703951 | 1 | 60 | 150 | no_ion
0 | 0.1588983 | 0.0508531 | -0.0008581 | 0 | 1.703951 | 1 | 60 | 150 | no_ion
0 | 0.1260081 | 0.0512318 | -0.0008902 | 0 | 1.703951 | 1 | 60 | 150 | no_ion
0 | 0.1001603 | 0.0512274 | -0.0008066 | 0 | 1.703951 | 1 | 60 | 150 | no_ion
0 | 0.0794492 | 0.0513538 | -0.0006802 | 0 | 1.703951 | 1 | 60 | 150 | no_ion
0 | 0.0631739 | 0.0514684 | -0.0006078 | 0 | 1.703951 | 1 | 60 | 150 | no_ion
0 | 0.0501337 | 0.0516416 | -0.0006274 | 0 | 1.703951 | 1 | 60 | 150 | no_ion
0 | 0.0398258 | 0.0515836 | -0.0005007 | 0 | 1.703951 | 1 | 60 | 150 | no_ion
0 | 0.0316296 | 0.0519014 | -0.0003221 | 0 | 1.703951 | 1 | 60 | 150 | no_ion
0 | 0.0251206 | 0.0517122 | -0.0002596 | 0 | 1.703951 | 1 | 60 | 150 | no_ion
0 | 0.0199553 | 0.0517922 | -0.0002256 | 0 | 1.703951 | 1 | 60 | 150 | no_ion
0 | 0.0158522 | 0.0516921 | -0.000145 | 0 | 1.703951 | 1 | 60 | 150 | no_ion
0 | 0.0125907 | 0.0517566 | -0.0001255 | 0 | 1.703951 | 1 | 60 | 150 | no_ion
0 | 0.0100011 | 0.051891 | -6.788845e-05 | 0 | 1.703951 | 1 | 60 | 150 | no_ion
2 | 20015.62 | 0.0391575 | 0.0048497 | 0 | 1.704174 | 1 | 60 | 150 | no_ion
2 | 15890.62 | 0.0391087 | 0.0038261 | 0 | 1.704174 | 1 | 60 | 150 | no_ion
2 | 12609.38 | 0.0390639 | 0.0029955 | 0 | 1.704174 | 1 | 60 | 150 | no_ion
2 | 10078.13 | 0.0390536 | 0.0023455 | 0 | 1.704174 | 1 | 60 | 150 | no_ion
2 | 8015.625 | 0.0390677 | 0.0017873 | 0 | 1.704174 | 1 | 60 | 150 | no_ion
2 | 6328.125 | 0.0390741 | 0.0013201 | 0 | 1.704174 | 1 | 60 | 150 | no_ion
2 | 5015.625 | 0.0390678 | 0.0009381 | 0 | 1.704174 | 1 | 60 | 150 | no_ion
2 | 3984.375 | 0.0391043 | 0.0006168 | 0 | 1.704174 | 1 | 60 | 150 | no_ion
2 | 3170.956 | 0.0391382 | 0.0003548 | 0 | 1.704174 | 1 | 60 | 150 | no_ion
2 | 2527.573 | 0.0391943 | 0.0001358 | 0 | 1.704174 | 1 | 60 | 150 | no_ion
2 | 1976.103 | 0.0392884 | -9.68e-05 | 0 | 1.704174 | 1 | 60 | 150 | no_ion
2 | 1577.524 | 0.0393793 | -0.0002865 | 0 | 1.704174 | 1 | 60 | 150 | no_ion
2 | 1265.625 | 0.0394534 | -0.0004557 | 0 | 1.704174 | 1 | 60 | 150 | no_ion
2 | 998.264 | 0.0395423 | -0.0006162 | 0 | 1.704174 | 1 | 60 | 150 | no_ion
2 | 796.875 | 0.0396298 | -0.0007841 | 0 | 1.704174 | 1 | 60 | 150 | no_ion
2 | 627.7902 | 0.039756 | -0.0009543 | 0 | 1.704174 | 1 | 60 | 150 | no_ion
2 | 505.5147 | 0.0398858 | -0.001118 | 0 | 1.704174 | 1 | 60 | 150 | no_ion
2 | 397.9953 | 0.04003 | -0.0013098 | 0 | 1.704174 | 1 | 60 | 150 | no_ion
2 | 315.5048 | 0.0402102 | -0.0015172 | 0 | 1.704174 | 1 | 60 | 150 | no_ion
2 | 252.4038 | 0.040418 | -0.0017361 | 0 | 1.704174 | 1 | 60 | 150 | no_ion
2 | 198.6229 | 0.0406797 | -0.0019952 | 0 | 1.704174 | 1 | 60 | 150 | no_ion
2 | 158.3615 | 0.0409785 | -0.0022587 | 0 | 1.704174 | 1 | 60 | 150 | no_ion
2 | 125.558 | 0.0413783 | -0.0025318 | 0 | 1.704174 | 1 | 60 | 150 | no_ion
2 | 100.4464 | 0.0418003 | -0.0027859 | 0 | 1.704174 | 1 | 60 | 150 | no_ion
2 | 79.00281 | 0.0423258 | -0.0030446 | 0 | 1.704174 | 1 | 60 | 150 | no_ion
2 | 63.3446 | 0.0428774 | -0.003223 | 0 | 1.704174 | 1 | 60 | 150 | no_ion
2 | 50.22321 | 0.0435093 | -0.0033563 | 0 | 1.704174 | 1 | 60 | 150 | no_ion
2 | 38.42213 | 0.0442643 | -0.0033845 | 0 | 1.704174 | 1 | 60 | 150 | no_ion
2 | 31.25 | 0.0448324 | -0.0033286 | 0 | 1.704174 | 1 | 60 | 150 | no_ion
2 | 24.93351 | 0.0454225 | -0.0032033 | 0 | 1.704174 | 1 | 60 | 150 | no_ion
2 | 19.86229 | 0.0460155 | -0.0030355 | 0 | 1.704174 | 1 | 60 | 150 | no_ion
2 | 15.625 | 0.0465335 | -0.0028178 | 0 | 1.704174 | 1 | 60 | 150 | no_ion
2 | 12.40079 | 0.0469364 | -0.0026041 | 0 | 1.704174 | 1 | 60 | 150 | no_ion
2 | 9.93114 | 0.0472241 | -0.0024172 | 0 | 1.704174 | 1 | 60 | 150 | no_ion
2 | 7.944915 | 0.0475789 | -0.0022413 | 0 | 1.704174 | 1 | 60 | 150 | no_ion
2 | 6.317385 | 0.0478668 | -0.0020811 | 0 | 1.704174 | 1 | 60 | 150 | no_ion
2 | 5.008013 | 0.0481056 | -0.0019133 | 0 | 1.704174 | 1 | 60 | 150 | no_ion
2 | 3.945707 | 0.0483567 | -0.0017782 | 0 | 1.704174 | 1 | 60 | 150 | no_ion
2 | 3.158693 | 0.0485669 | -0.001683 | 0 | 1.704174 | 1 | 60 | 150 | no_ion
2 | 2.504006 | 0.0488017 | -0.0015875 | 0 | 1.704174 | 1 | 60 | 150 | no_ion
2 | 1.998082 | 0.0490834 | -0.0014008 | 0 | 1.704174 | 1 | 60 | 150 | no_ion
2 | 1.584686 | 0.0491374 | -0.0013339 | 0 | 1.704174 | 1 | 60 | 150 | no_ion
2 | 1.266892 | 0.0493309 | -0.0013107 | 0 | 1.704174 | 1 | 60 | 150 | no_ion
2 | 0.999041 | 0.0493798 | -0.0013076 | 0 | 1.704174 | 1 | 60 | 150 | no_ion
2 | 0.7923428 | 0.0495692 | -0.0010771 | 0 | 1.704174 | 1 | 60 | 150 | no_ion
2 | 0.6334459 | 0.0497769 | -0.0010801 | 0 | 1.704174 | 1 | 60 | 150 | no_ion
2 | 0.5040323 | 0.0498391 | -0.0011181 | 0 | 1.704174 | 1 | 60 | 150 | no_ion
2 | 0.400641 | 0.0500753 | -0.0010247 | 0 | 1.704174 | 1 | 60 | 150 | no_ion
2 | 0.316723 | 0.0500624 | -0.0008107 | 0 | 1.704174 | 1 | 60 | 150 | no_ion
2 | 0.2520161 | 0.0503212 | -0.0010047 | 0 | 1.704174 | 1 | 60 | 150 | no_ion
2 | 0.2003205 | 0.0504012 | -0.0008722 | 0 | 1.704174 | 1 | 60 | 150 | no_ion
2 | 0.1588983 | 0.0507602 | -0.000862 | 0 | 1.704174 | 1 | 60 | 150 | no_ion
2 | 0.1260081 | 0.050674 | -0.0007917 | 0 | 1.704174 | 1 | 60 | 150 | no_ion
2 | 0.1001603 | 0.0508844 | -0.0007179 | 0 | 1.704174 | 1 | 60 | 150 | no_ion
2 | 0.0794492 | 0.0509645 | -0.0006042 | 0 | 1.704174 | 1 | 60 | 150 | no_ion
2 | 0.0631739 | 0.0511364 | -0.0004928 | 0 | 1.704174 | 1 | 60 | 150 | no_ion
2 | 0.0501337 | 0.0511172 | -0.0007101 | 0 | 1.704174 | 1 | 60 | 150 | no_ion
2 | 0.0398258 | 0.0511634 | -0.0003292 | 0 | 1.704174 | 1 | 60 | 150 | no_ion
2 | 0.0316296 | 0.0512735 | -0.0002126 | 0 | 1.704174 | 1 | 60 | 150 | no_ion
2 | 0.0251206 | 0.0513213 | -0.0003164 | 0 | 1.704174 | 1 | 60 | 150 | no_ion
2 | 0.0199553 | 0.0512415 | -0.0002456 | 0 | 1.704174 | 1 | 60 | 150 | no_ion
2 | 0.0158522 | 0.051412 | -0.0002118 | 0 | 1.704174 | 1 | 60 | 150 | no_ion
2 | 0.0125907 | 0.0512717 | -9.424213e-05 | 0 | 1.704174 | 1 | 60 | 150 | no_ion
2 | 0.0100011 | 0.0513368 | -0.0002948 | 0 | 1.704174 | 1 | 60 | 150 | no_ion
4 | 20015.62 | 0.038956 | 0.0048544 | 0 | 1.70319 | 1 | 60 | 150 | no_ion
4 | 15890.62 | 0.0389382 | 0.0038309 | 0 | 1.70319 | 1 | 60 | 150 | no_ion
4 | 12609.38 | 0.0389009 | 0.0030007 | 0 | 1.70319 | 1 | 60 | 150 | no_ion
4 | 10078.13 | 0.0388875 | 0.0023453 | 0 | 1.70319 | 1 | 60 | 150 | no_ion
4 | 8015.625 | 0.0388727 | 0.0017939 | 0 | 1.70319 | 1 | 60 | 150 | no_ion
4 | 6328.125 | 0.0388906 | 0.0013332 | 0 | 1.70319 | 1 | 60 | 150 | no_ion
4 | 5015.625 | 0.0389095 | 0.0009529 | 0 | 1.70319 | 1 | 60 | 150 | no_ion
4 | 3984.375 | 0.0389312 | 0.0006221 | 0 | 1.70319 | 1 | 60 | 150 | no_ion
4 | 3170.956 | 0.0389669 | 0.0003648 | 0 | 1.70319 | 1 | 60 | 150 | no_ion
4 | 2527.573 | 0.0390304 | 0.0001292 | 0 | 1.70319 | 1 | 60 | 150 | no_ion
4 | 1976.103 | 0.0391302 | -9.78e-05 | 0 | 1.70319 | 1 | 60 | 150 | no_ion
4 | 1577.524 | 0.0392032 | -0.0002743 | 0 | 1.70319 | 1 | 60 | 150 | no_ion
4 | 1265.625 | 0.0392992 | -0.0004489 | 0 | 1.70319 | 1 | 60 | 150 | no_ion
4 | 998.264 | 0.0393887 | -0.0006219 | 0 | 1.70319 | 1 | 60 | 150 | no_ion
4 | 796.875 | 0.0395028 | -0.0007766 | 0 | 1.70319 | 1 | 60 | 150 | no_ion
4 | 627.7902 | 0.039619 | -0.0009508 | 0 | 1.70319 | 1 | 60 | 150 | no_ion
4 | 505.5147 | 0.0397213 | -0.0011143 | 0 | 1.70319 | 1 | 60 | 150 | no_ion
4 | 397.9953 | 0.0398778 | -0.001306 | 0 | 1.70319 | 1 | 60 | 150 | no_ion
4 | 315.5048 | 0.0400829 | -0.0015161 | 0 | 1.70319 | 1 | 60 | 150 | no_ion
4 | 252.4038 | 0.0402734 | -0.0017339 | 0 | 1.70319 | 1 | 60 | 150 | no_ion
4 | 198.6229 | 0.0405188 | -0.0019914 | 0 | 1.70319 | 1 | 60 | 150 | no_ion
4 | 158.3615 | 0.0408173 | -0.0022558 | 0 | 1.70319 | 1 | 60 | 150 | no_ion
4 | 125.558 | 0.0411944 | -0.00253 | 0 | 1.70319 | 1 | 60 | 150 | no_ion
4 | 100.4464 | 0.0416542 | -0.0027983 | 0 | 1.70319 | 1 | 60 | 150 | no_ion
4 | 79.00281 | 0.042182 | -0.0030421 | 0 | 1.70319 | 1 | 60 | 150 | no_ion
4 | 63.3446 | 0.0427377 | -0.0032279 | 0 | 1.70319 | 1 | 60 | 150 | no_ion
4 | 50.22321 | 0.0433724 | -0.0033484 | 0 | 1.70319 | 1 | 60 | 150 | no_ion
4 | 38.42213 | 0.0441345 | -0.0033919 | 0 | 1.70319 | 1 | 60 | 150 | no_ion
4 | 31.25 | 0.0447002 | -0.0033287 | 0 | 1.70319 | 1 | 60 | 150 | no_ion
4 | 24.93351 | 0.0452808 | -0.0032295 | 0 | 1.70319 | 1 | 60 | 150 | no_ion
4 | 19.86229 | 0.0458408 | -0.0030368 | 0 | 1.70319 | 1 | 60 | 150 | no_ion
4 | 15.625 | 0.0463218 | -0.0028246 | 0 | 1.70319 | 1 | 60 | 150 | no_ion
4 | 12.40079 | 0.0467674 | -0.002611 | 0 | 1.70319 | 1 | 60 | 150 | no_ion
4 | 9.93114 | 0.0470367 | -0.0024201 | 0 | 1.70319 | 1 | 60 | 150 | no_ion
4 | 7.944915 | 0.0473897 | -0.0022303 | 0 | 1.70319 | 1 | 60 | 150 | no_ion
4 | 6.317385 | 0.0476765 | -0.0020546 | 0 | 1.70319 | 1 | 60 | 150 | no_ion
4 | 5.008013 | 0.0479652 | -0.0018983 | 0 | 1.70319 | 1 | 60 | 150 | no_ion
4 | 3.945707 | 0.0482524 | -0.0017672 | 0 | 1.70319 | 1 | 60 | 150 | no_ion
4 | 3.158693 | 0.0483706 | -0.0016007 | 0 | 1.70319 | 1 | 60 | 150 | no_ion
4 | 2.504006 | 0.0486401 | -0.0015801 | 0 | 1.70319 | 1 | 60 | 150 | no_ion
4 | 1.998082 | 0.0488138 | -0.0014399 | 0 | 1.70319 | 1 | 60 | 150 | no_ion
4 | 1.584686 | 0.0489591 | -0.001283 | 0 | 1.70319 | 1 | 60 | 150 | no_ion
4 | 1.266892 | 0.0491365 | -0.0012048 | 0 | 1.70319 | 1 | 60 | 150 | no_ion
4 | 0.999041 | 0.0492191 | -0.0011135 | 0 | 1.70319 | 1 | 60 | 150 | no_ion
4 | 0.7923428 | 0.0494072 | -0.0011993 | 0 | 1.70319 | 1 | 60 | 150 | no_ion
4 | 0.6334459 | 0.0495837 | -0.0009543 | 0 | 1.70319 | 1 | 60 | 150 | no_ion
4 | 0.5040323 | 0.0495269 | -0.0010091 | 0 | 1.70319 | 1 | 60 | 150 | no_ion
4 | 0.400641 | 0.0496947 | -0.0009954 | 0 | 1.70319 | 1 | 60 | 150 | no_ion
4 | 0.316723 | 0.0499179 | -0.0008514 | 0 | 1.70319 | 1 | 60 | 150 | no_ion
4 | 0.2520161 | 0.0501458 | -0.0010259 | 0 | 1.70319 | 1 | 60 | 150 | no_ion
4 | 0.2003205 | 0.0502623 | -0.0007757 | 0 | 1.70319 | 1 | 60 | 150 | no_ion
4 | 0.1588983 | 0.0502502 | -0.0009088 | 0 | 1.70319 | 1 | 60 | 150 | no_ion
4 | 0.1260081 | 0.0506939 | -0.0007965 | 0 | 1.70319 | 1 | 60 | 150 | no_ion
4 | 0.1001603 | 0.0505762 | -0.0006572 | 0 | 1.70319 | 1 | 60 | 150 | no_ion
4 | 0.0794492 | 0.0508256 | -0.0005012 | 0 | 1.70319 | 1 | 60 | 150 | no_ion
4 | 0.0631739 | 0.0506852 | -0.0007052 | 0 | 1.70319 | 1 | 60 | 150 | no_ion
4 | 0.0501337 | 0.0507841 | -0.0006433 | 0 | 1.70319 | 1 | 60 | 150 | no_ion
4 | 0.0398258 | 0.0511483 | -0.0003872 | 0 | 1.70319 | 1 | 60 | 150 | no_ion
4 | 0.0316296 | 0.0509335 | -0.0004155 | 0 | 1.70319 | 1 | 60 | 150 | no_ion
4 | 0.0251206 | 0.050837 | -0.0002797 | 0 | 1.70319 | 1 | 60 | 150 | no_ion
4 | 0.0199553 | 0.0509336 | -0.0002056 | 0 | 1.70319 | 1 | 60 | 150 | no_ion
4 | 0.0158522 | 0.0509228 | -4.868372e-05 | 0 | 1.70319 | 1 | 60 | 150 | no_ion
4 | 0.0125907 | 0.0509297 | -0.0001842 | 0 | 1.70319 | 1 | 60 | 150 | no_ion
4 | 0.0100011 | 0.0506761 | -0.0002543 | 0 | 1.70319 | 1 | 60 | 150 | no_ion
6 | 20015.62 | 0.0389363 | 0.0048513 | 0 | 1.702942 | 1 | 60 | 150 | no_ion
6 | 15890.62 | 0.0389137 | 0.0038302 | 0 | 1.702942 | 1 | 60 | 150 | no_ion
6 | 12609.38 | 0.0388589 | 0.0029981 | 0 | 1.702942 | 1 | 60 | 150 | no_ion
6 | 10078.13 | 0.0388516 | 0.0023428 | 0 | 1.702942 | 1 | 60 | 150 | no_ion
6 | 8015.625 | 0.0388306 | 0.0017847 | 0 | 1.702942 | 1 | 60 | 150 | no_ion
6 | 6328.125 | 0.0388497 | 0.0013339 | 0 | 1.702942 | 1 | 60 | 150 | no_ion
6 | 5015.625 | 0.0388597 | 0.000946 | 0 | 1.702942 | 1 | 60 | 150 | no_ion
6 | 3984.375 | 0.0388946 | 0.0006236 | 0 | 1.702942 | 1 | 60 | 150 | no_ion
6 | 3170.956 | 0.0389412 | 0.0003624 | 0 | 1.702942 | 1 | 60 | 150 | no_ion
6 | 2527.573 | 0.0389815 | 0.0001201 | 0 | 1.702942 | 1 | 60 | 150 | no_ion
6 | 1976.103 | 0.0390117 | -9.024549e-05 | 0 | 1.702942 | 1 | 60 | 150 | no_ion
6 | 1577.524 | 0.0391237 | -0.0002757 | 0 | 1.702942 | 1 | 60 | 150 | no_ion
6 | 1265.625 | 0.039167 | -0.0004446 | 0 | 1.702942 | 1 | 60 | 150 | no_ion
6 | 998.264 | 0.0392911 | -0.0006116 | 0 | 1.702942 | 1 | 60 | 150 | no_ion
6 | 796.875 | 0.0394 | -0.0007772 | 0 | 1.702942 | 1 | 60 | 150 | no_ion
6 | 627.7902 | 0.0394984 | -0.0009534 | 0 | 1.702942 | 1 | 60 | 150 | no_ion
6 | 505.5147 | 0.0396552 | -0.0011123 | 0 | 1.702942 | 1 | 60 | 150 | no_ion
6 | 397.9953 | 0.0398233 | -0.0013032 | 0 | 1.702942 | 1 | 60 | 150 | no_ion
6 | 315.5048 | 0.0399856 | -0.0015128 | 0 | 1.702942 | 1 | 60 | 150 | no_ion
6 | 252.4038 | 0.0401584 | -0.0017296 | 0 | 1.702942 | 1 | 60 | 150 | no_ion
6 | 198.6229 | 0.0404117 | -0.0019917 | 0 | 1.702942 | 1 | 60 | 150 | no_ion
6 | 158.3615 | 0.0406867 | -0.0022529 | 0 | 1.702942 | 1 | 60 | 150 | no_ion
6 | 125.558 | 0.0411347 | -0.002527 | 0 | 1.702942 | 1 | 60 | 150 | no_ion
6 | 100.4464 | 0.0415808 | -0.0027877 | 0 | 1.702942 | 1 | 60 | 150 | no_ion
6 | 79.00281 | 0.0420986 | -0.0030453 | 0 | 1.702942 | 1 | 60 | 150 | no_ion
6 | 63.3446 | 0.0426087 | -0.0032311 | 0 | 1.702942 | 1 | 60 | 150 | no_ion
6 | 50.22321 | 0.0432498 | -0.0033716 | 0 | 1.702942 | 1 | 60 | 150 | no_ion
6 | 38.42213 | 0.0440323 | -0.0033929 | 0 | 1.702942 | 1 | 60 | 150 | no_ion
6 | 31.25 | 0.0445765 | -0.0033396 | 0 | 1.702942 | 1 | 60 | 150 | no_ion
6 | 24.93351 | 0.045183 | -0.0032249 | 0 | 1.702942 | 1 | 60 | 150 | no_ion
6 | 19.86229 | 0.0457546 | -0.0030474 | 0 | 1.702942 | 1 | 60 | 150 | no_ion
6 | 15.625 | 0.0462617 | -0.0028336 | 0 | 1.702942 | 1 | 60 | 150 | no_ion
6 | 12.40079 | 0.0466712 | -0.0026076 | 0 | 1.702942 | 1 | 60 | 150 | no_ion
6 | 9.93114 | 0.0470027 | -0.0024148 | 0 | 1.702942 | 1 | 60 | 150 | no_ion
6 | 7.944915 | 0.0473113 | -0.0022257 | 0 | 1.702942 | 1 | 60 | 150 | no_ion
6 | 6.317385 | 0.0475531 | -0.0020523 | 0 | 1.702942 | 1 | 60 | 150 | no_ion
6 | 5.008013 | 0.0478528 | -0.0019038 | 0 | 1.702942 | 1 | 60 | 150 | no_ion
6 | 3.945707 | 0.0480724 | -0.0017695 | 0 | 1.702942 | 1 | 60 | 150 | no_ion
6 | 3.158693 | 0.0482838 | -0.0016114 | 0 | 1.702942 | 1 | 60 | 150 | no_ion
6 | 2.504006 | 0.0484816 | -0.0016298 | 0 | 1.702942 | 1 | 60 | 150 | no_ion
6 | 1.998082 | 0.0488119 | -0.0013818 | 0 | 1.702942 | 1 | 60 | 150 | no_ion
6 | 1.584686 | 0.048935 | -0.0013106 | 0 | 1.702942 | 1 | 60 | 150 | no_ion
6 | 1.266892 | 0.0490423 | -0.0012086 | 0 | 1.702942 | 1 | 60 | 150 | no_ion
6 | 0.999041 | 0.0490983 | -0.0010911 | 0 | 1.702942 | 1 | 60 | 150 | no_ion
6 | 0.7923428 | 0.0493353 | -0.0011707 | 0 | 1.702942 | 1 | 60 | 150 | no_ion
6 | 0.6334459 | 0.0494586 | -0.0009845 | 0 | 1.702942 | 1 | 60 | 150 | no_ion
6 | 0.5040323 | 0.0495064 | -0.000893 | 0 | 1.702942 | 1 | 60 | 150 | no_ion
6 | 0.400641 | 0.049982 | -0.0009366 | 0 | 1.702942 | 1 | 60 | 150 | no_ion
6 | 0.316723 | 0.0498131 | -0.0008167 | 0 | 1.702942 | 1 | 60 | 150 | no_ion
6 | 0.2520161 | 0.0498576 | -0.0008257 | 0 | 1.702942 | 1 | 60 | 150 | no_ion
6 | 0.2003205 | 0.0500133 | -0.0008236 | 0 | 1.702942 | 1 | 60 | 150 | no_ion
6 | 0.1588983 | 0.0501799 | -0.0006205 | 0 | 1.702942 | 1 | 60 | 150 | no_ion
6 | 0.1260081 | 0.0503123 | -0.0006071 | 0 | 1.702942 | 1 | 60 | 150 | no_ion
6 | 0.1001603 | 0.0503985 | -0.0006358 | 0 | 1.702942 | 1 | 60 | 150 | no_ion
6 | 0.0794492 | 0.0504991 | -0.0006312 | 0 | 1.702942 | 1 | 60 | 150 | no_ion
6 | 0.0631739 | 0.0506046 | -0.0007108 | 0 | 1.702942 | 1 | 60 | 150 | no_ion
6 | 0.0501337 | 0.050778 | -0.0005459 | 0 | 1.702942 | 1 | 60 | 150 | no_ion
6 | 0.0398258 | 0.050717 | -0.0004513 | 0 | 1.702942 | 1 | 60 | 150 | no_ion
6 | 0.0316296 | 0.0507045 | -0.0003235 | 0 | 1.702942 | 1 | 60 | 150 | no_ion
6 | 0.0251206 | 0.0509465 | -0.0002685 | 0 | 1.702942 | 1 | 60 | 150 | no_ion
6 | 0.0199553 | 0.0510089 | -2.398301e-06 | 0 | 1.702942 | 1 | 60 | 150 | no_ion
6 | 0.0158522 | 0.0508756 | -8.30406e-05 | 0 | 1.702942 | 1 | 60 | 150 | no_ion
6 | 0.0125907 | 0.0507688 | -7.491127e-05 | 0 | 1.702942 | 1 | 60 | 150 | no_ion
6 | 0.0100011 | 0.0505753 | -0.0001304 | 0 | 1.702942 | 1 | 60 | 150 | no_ion