## Sheet1
Time(h) | Freq | Zreal | Zimag | ppm | mean_voltage | current | temperature | flow | Label
0 | 20015.62 | 0.038956 | 0.0048544 | 0 | 1.70319 | 1 | 60 | 150 | no_ion
0 | 15890.62 | 0.0389382 | 0.0038309 | 0 | 1.70319 | 1 | 60 | 150 | no_ion
0 | 12609.38 | 0.0389009 | 0.0030007 | 0 | 1.70319 | 1 | 60 | 150 | no_ion
0 | 10078.13 | 0.0388875 | 0.0023453 | 0 | 1.70319 | 1 | 60 | 150 | no_ion
0 | 8015.625 | 0.0388727 | 0.0017939 | 0 | 1.70319 | 1 | 60 | 150 | no_ion
0 | 6328.125 | 0.0388906 | 0.0013332 | 0 | 1.70319 | 1 | 60 | 150 | no_ion
0 | 5015.625 | 0.0389095 | 0.0009529 | 0 | 1.70319 | 1 | 60 | 150 | no_ion
0 | 3984.375 | 0.0389312 | 0.0006221 | 0 | 1.70319 | 1 | 60 | 150 | no_ion
0 | 3170.956 | 0.0389669 | 0.0003648 | 0 | 1.70319 | 1 | 60 | 150 | no_ion
0 | 2527.573 | 0.0390304 | 0.0001292 | 0 | 1.70319 | 1 | 60 | 150 | no_ion
0 | 1976.103 | 0.0391302 | -9.78e-05 | 0 | 1.70319 | 1 | 60 | 150 | no_ion
0 | 1577.524 | 0.0392032 | -0.0002743 | 0 | 1.70319 | 1 | 60 | 150 | no_ion
0 | 1265.625 | 0.0392992 | -0.0004489 | 0 | 1.70319 | 1 | 60 | 150 | no_ion
0 | 998.264 | 0.0393887 | -0.0006219 | 0 | 1.70319 | 1 | 60 | 150 | no_ion
0 | 796.875 | 0.0395028 | -0.0007766 | 0 | 1.70319 | 1 | 60 | 150 | no_ion
0 | 627.7902 | 0.039619 | -0.0009508 | 0 | 1.70319 | 1 | 60 | 150 | no_ion
0 | 505.5147 | 0.0397213 | -0.0011143 | 0 | 1.70319 | 1 | 60 | 150 | no_ion
0 | 397.9953 | 0.0398778 | -0.001306 | 0 | 1.70319 | 1 | 60 | 150 | no_ion
0 | 315.5048 | 0.0400829 | -0.0015161 | 0 | 1.70319 | 1 | 60 | 150 | no_ion
0 | 252.4038 | 0.0402734 | -0.0017339 | 0 | 1.70319 | 1 | 60 | 150 | no_ion
0 | 198.6229 | 0.0405188 | -0.0019914 | 0 | 1.70319 | 1 | 60 | 150 | no_ion
0 | 158.3615 | 0.0408173 | -0.0022558 | 0 | 1.70319 | 1 | 60 | 150 | no_ion
0 | 125.558 | 0.0411944 | -0.00253 | 0 | 1.70319 | 1 | 60 | 150 | no_ion
0 | 100.4464 | 0.0416542 | -0.0027983 | 0 | 1.70319 | 1 | 60 | 150 | no_ion
0 | 79.00281 | 0.042182 | -0.0030421 | 0 | 1.70319 | 1 | 60 | 150 | no_ion
0 | 63.3446 | 0.0427377 | -0.0032279 | 0 | 1.70319 | 1 | 60 | 150 | no_ion
0 | 50.22321 | 0.0433724 | -0.0033484 | 0 | 1.70319 | 1 | 60 | 150 | no_ion
0 | 38.42213 | 0.0441345 | -0.0033919 | 0 | 1.70319 | 1 | 60 | 150 | no_ion
0 | 31.25 | 0.0447002 | -0.0033287 | 0 | 1.70319 | 1 | 60 | 150 | no_ion
0 | 24.93351 | 0.0452808 | -0.0032295 | 0 | 1.70319 | 1 | 60 | 150 | no_ion
0 | 19.86229 | 0.0458408 | -0.0030368 | 0 | 1.70319 | 1 | 60 | 150 | no_ion
0 | 15.625 | 0.0463218 | -0.0028246 | 0 | 1.70319 | 1 | 60 | 150 | no_ion
0 | 12.40079 | 0.0467674 | -0.002611 | 0 | 1.70319 | 1 | 60 | 150 | no_ion
0 | 9.93114 | 0.0470367 | -0.0024201 | 0 | 1.70319 | 1 | 60 | 150 | no_ion
0 | 7.944915 | 0.0473897 | -0.0022303 | 0 | 1.70319 | 1 | 60 | 150 | no_ion
0 | 6.317385 | 0.0476765 | -0.0020546 | 0 | 1.70319 | 1 | 60 | 150 | no_ion
0 | 5.008013 | 0.0479652 | -0.0018983 | 0 | 1.70319 | 1 | 60 | 150 | no_ion
0 | 3.945707 | 0.0482524 | -0.0017672 | 0 | 1.70319 | 1 | 60 | 150 | no_ion
0 | 3.158693 | 0.0483706 | -0.0016007 | 0 | 1.70319 | 1 | 60 | 150 | no_ion
0 | 2.504006 | 0.0486401 | -0.0015801 | 0 | 1.70319 | 1 | 60 | 150 | no_ion
0 | 1.998082 | 0.0488138 | -0.0014399 | 0 | 1.70319 | 1 | 60 | 150 | no_ion
0 | 1.584686 | 0.0489591 | -0.001283 | 0 | 1.70319 | 1 | 60 | 150 | no_ion
0 | 1.266892 | 0.0491365 | -0.0012048 | 0 | 1.70319 | 1 | 60 | 150 | no_ion
0 | 0.999041 | 0.0492191 | -0.0011135 | 0 | 1.70319 | 1 | 60 | 150 | no_ion
0 | 0.7923428 | 0.0494072 | -0.0011993 | 0 | 1.70319 | 1 | 60 | 150 | no_ion
0 | 0.6334459 | 0.0495837 | -0.0009543 | 0 | 1.70319 | 1 | 60 | 150 | no_ion
0 | 0.5040323 | 0.0495269 | -0.0010091 | 0 | 1.70319 | 1 | 60 | 150 | no_ion
0 | 0.400641 | 0.0496947 | -0.0009954 | 0 | 1.70319 | 1 | 60 | 150 | no_ion
0 | 0.316723 | 0.0499179 | -0.0008514 | 0 | 1.70319 | 1 | 60 | 150 | no_ion
0 | 0.2520161 | 0.0501458 | -0.0010259 | 0 | 1.70319 | 1 | 60 | 150 | no_ion
0 | 0.2003205 | 0.0502623 | -0.0007757 | 0 | 1.70319 | 1 | 60 | 150 | no_ion
0 | 0.1588983 | 0.0502502 | -0.0009088 | 0 | 1.70319 | 1 | 60 | 150 | no_ion
0 | 0.1260081 | 0.0506939 | -0.0007965 | 0 | 1.70319 | 1 | 60 | 150 | no_ion
0 | 0.1001603 | 0.0505762 | -0.0006572 | 0 | 1.70319 | 1 | 60 | 150 | no_ion
0 | 0.0794492 | 0.0508256 | -0.0005012 | 0 | 1.70319 | 1 | 60 | 150 | no_ion
0 | 0.0631739 | 0.0506852 | -0.0007052 | 0 | 1.70319 | 1 | 60 | 150 | no_ion
0 | 0.0501337 | 0.0507841 | -0.0006433 | 0 | 1.70319 | 1 | 60 | 150 | no_ion
0 | 0.0398258 | 0.0511483 | -0.0003872 | 0 | 1.70319 | 1 | 60 | 150 | no_ion
0 | 0.0316296 | 0.0509335 | -0.0004155 | 0 | 1.70319 | 1 | 60 | 150 | no_ion
0 | 0.0251206 | 0.050837 | -0.0002797 | 0 | 1.70319 | 1 | 60 | 150 | no_ion
0 | 0.0199553 | 0.0509336 | -0.0002056 | 0 | 1.70319 | 1 | 60 | 150 | no_ion
0 | 0.0158522 | 0.0509228 | -4.868372e-05 | 0 | 1.70319 | 1 | 60 | 150 | no_ion
0 | 0.0125907 | 0.0509297 | -0.0001842 | 0 | 1.70319 | 1 | 60 | 150 | no_ion
0 | 0.0100011 | 0.0506761 | -0.0002543 | 0 | 1.70319 | 1 | 60 | 150 | no_ion
2 | 20015.62 | 0.0389363 | 0.0048513 | 0 | 1.702942 | 1 | 60 | 150 | no_ion
2 | 15890.62 | 0.0389137 | 0.0038302 | 0 | 1.702942 | 1 | 60 | 150 | no_ion
2 | 12609.38 | 0.0388589 | 0.0029981 | 0 | 1.702942 | 1 | 60 | 150 | no_ion
2 | 10078.13 | 0.0388516 | 0.0023428 | 0 | 1.702942 | 1 | 60 | 150 | no_ion
2 | 8015.625 | 0.0388306 | 0.0017847 | 0 | 1.702942 | 1 | 60 | 150 | no_ion
2 | 6328.125 | 0.0388497 | 0.0013339 | 0 | 1.702942 | 1 | 60 | 150 | no_ion
2 | 5015.625 | 0.0388597 | 0.000946 | 0 | 1.702942 | 1 | 60 | 150 | no_ion
2 | 3984.375 | 0.0388946 | 0.0006236 | 0 | 1.702942 | 1 | 60 | 150 | no_ion
2 | 3170.956 | 0.0389412 | 0.0003624 | 0 | 1.702942 | 1 | 60 | 150 | no_ion
2 | 2527.573 | 0.0389815 | 0.0001201 | 0 | 1.702942 | 1 | 60 | 150 | no_ion
2 | 1976.103 | 0.0390117 | -9.024549e-05 | 0 | 1.702942 | 1 | 60 | 150 | no_ion
2 | 1577.524 | 0.0391237 | -0.0002757 | 0 | 1.702942 | 1 | 60 | 150 | no_ion
2 | 1265.625 | 0.039167 | -0.0004446 | 0 | 1.702942 | 1 | 60 | 150 | no_ion
2 | 998.264 | 0.0392911 | -0.0006116 | 0 | 1.702942 | 1 | 60 | 150 | no_ion
2 | 796.875 | 0.0394 | -0.0007772 | 0 | 1.702942 | 1 | 60 | 150 | no_ion
2 | 627.7902 | 0.0394984 | -0.0009534 | 0 | 1.702942 | 1 | 60 | 150 | no_ion
2 | 505.5147 | 0.0396552 | -0.0011123 | 0 | 1.702942 | 1 | 60 | 150 | no_ion
2 | 397.9953 | 0.0398233 | -0.0013032 | 0 | 1.702942 | 1 | 60 | 150 | no_ion
2 | 315.5048 | 0.0399856 | -0.0015128 | 0 | 1.702942 | 1 | 60 | 150 | no_ion
2 | 252.4038 | 0.0401584 | -0.0017296 | 0 | 1.702942 | 1 | 60 | 150 | no_ion
2 | 198.6229 | 0.0404117 | -0.0019917 | 0 | 1.702942 | 1 | 60 | 150 | no_ion
2 | 158.3615 | 0.0406867 | -0.0022529 | 0 | 1.702942 | 1 | 60 | 150 | no_ion
2 | 125.558 | 0.0411347 | -0.002527 | 0 | 1.702942 | 1 | 60 | 150 | no_ion
2 | 100.4464 | 0.0415808 | -0.0027877 | 0 | 1.702942 | 1 | 60 | 150 | no_ion
2 | 79.00281 | 0.0420986 | -0.0030453 | 0 | 1.702942 | 1 | 60 | 150 | no_ion
2 | 63.3446 | 0.0426087 | -0.0032311 | 0 | 1.702942 | 1 | 60 | 150 | no_ion
2 | 50.22321 | 0.0432498 | -0.0033716 | 0 | 1.702942 | 1 | 60 | 150 | no_ion
2 | 38.42213 | 0.0440323 | -0.0033929 | 0 | 1.702942 | 1 | 60 | 150 | no_ion
2 | 31.25 | 0.0445765 | -0.0033396 | 0 | 1.702942 | 1 | 60 | 150 | no_ion
2 | 24.93351 | 0.045183 | -0.0032249 | 0 | 1.702942 | 1 | 60 | 150 | no_ion
2 | 19.86229 | 0.0457546 | -0.0030474 | 0 | 1.702942 | 1 | 60 | 150 | no_ion
2 | 15.625 | 0.0462617 | -0.0028336 | 0 | 1.702942 | 1 | 60 | 150 | no_ion
2 | 12.40079 | 0.0466712 | -0.0026076 | 0 | 1.702942 | 1 | 60 | 150 | no_ion
2 | 9.93114 | 0.0470027 | -0.0024148 | 0 | 1.702942 | 1 | 60 | 150 | no_ion
2 | 7.944915 | 0.0473113 | -0.0022257 | 0 | 1.702942 | 1 | 60 | 150 | no_ion
2 | 6.317385 | 0.0475531 | -0.0020523 | 0 | 1.702942 | 1 | 60 | 150 | no_ion
2 | 5.008013 | 0.0478528 | -0.0019038 | 0 | 1.702942 | 1 | 60 | 150 | no_ion
2 | 3.945707 | 0.0480724 | -0.0017695 | 0 | 1.702942 | 1 | 60 | 150 | no_ion
2 | 3.158693 | 0.0482838 | -0.0016114 | 0 | 1.702942 | 1 | 60 | 150 | no_ion
2 | 2.504006 | 0.0484816 | -0.0016298 | 0 | 1.702942 | 1 | 60 | 150 | no_ion
2 | 1.998082 | 0.0488119 | -0.0013818 | 0 | 1.702942 | 1 | 60 | 150 | no_ion
2 | 1.584686 | 0.048935 | -0.0013106 | 0 | 1.702942 | 1 | 60 | 150 | no_ion
2 | 1.266892 | 0.0490423 | -0.0012086 | 0 | 1.702942 | 1 | 60 | 150 | no_ion
2 | 0.999041 | 0.0490983 | -0.0010911 | 0 | 1.702942 | 1 | 60 | 150 | no_ion
2 | 0.7923428 | 0.0493353 | -0.0011707 | 0 | 1.702942 | 1 | 60 | 150 | no_ion
2 | 0.6334459 | 0.0494586 | -0.0009845 | 0 | 1.702942 | 1 | 60 | 150 | no_ion
2 | 0.5040323 | 0.0495064 | -0.000893 | 0 | 1.702942 | 1 | 60 | 150 | no_ion
2 | 0.400641 | 0.049982 | -0.0009366 | 0 | 1.702942 | 1 | 60 | 150 | no_ion
2 | 0.316723 | 0.0498131 | -0.0008167 | 0 | 1.702942 | 1 | 60 | 150 | no_ion
2 | 0.2520161 | 0.0498576 | -0.0008257 | 0 | 1.702942 | 1 | 60 | 150 | no_ion
2 | 0.2003205 | 0.0500133 | -0.0008236 | 0 | 1.702942 | 1 | 60 | 150 | no_ion
2 | 0.1588983 | 0.0501799 | -0.0006205 | 0 | 1.702942 | 1 | 60 | 150 | no_ion
2 | 0.1260081 | 0.0503123 | -0.0006071 | 0 | 1.702942 | 1 | 60 | 150 | no_ion
2 | 0.1001603 | 0.0503985 | -0.0006358 | 0 | 1.702942 | 1 | 60 | 150 | no_ion
2 | 0.0794492 | 0.0504991 | -0.0006312 | 0 | 1.702942 | 1 | 60 | 150 | no_ion
2 | 0.0631739 | 0.0506046 | -0.0007108 | 0 | 1.702942 | 1 | 60 | 150 | no_ion
2 | 0.0501337 | 0.050778 | -0.0005459 | 0 | 1.702942 | 1 | 60 | 150 | no_ion
2 | 0.0398258 | 0.050717 | -0.0004513 | 0 | 1.702942 | 1 | 60 | 150 | no_ion
2 | 0.0316296 | 0.0507045 | -0.0003235 | 0 | 1.702942 | 1 | 60 | 150 | no_ion
2 | 0.0251206 | 0.0509465 | -0.0002685 | 0 | 1.702942 | 1 | 60 | 150 | no_ion
2 | 0.0199553 | 0.0510089 | -2.398301e-06 | 0 | 1.702942 | 1 | 60 | 150 | no_ion
2 | 0.0158522 | 0.0508756 | -8.30406e-05 | 0 | 1.702942 | 1 | 60 | 150 | no_ion
2 | 0.0125907 | 0.0507688 | -7.491127e-05 | 0 | 1.702942 | 1 | 60 | 150 | no_ion
2 | 0.0100011 | 0.0505753 | -0.0001304 | 0 | 1.702942 | 1 | 60 | 150 | no_ion
4 | 20015.62 | 0.0388501 | 0.0048499 | 0 | 1.702677 | 1 | 60 | 150 | no_ion
4 | 15890.62 | 0.0387926 | 0.0038209 | 0 | 1.702677 | 1 | 60 | 150 | no_ion
4 | 12609.38 | 0.0387856 | 0.0030015 | 0 | 1.702677 | 1 | 60 | 150 | no_ion
4 | 10078.13 | 0.0387677 | 0.0023339 | 0 | 1.702677 | 1 | 60 | 150 | no_ion
4 | 8015.625 | 0.038762 | 0.0017987 | 0 | 1.702677 | 1 | 60 | 150 | no_ion
4 | 6328.125 | 0.0387467 | 0.0013239 | 0 | 1.702677 | 1 | 60 | 150 | no_ion
4 | 5015.625 | 0.0387619 | 0.0009541 | 0 | 1.702677 | 1 | 60 | 150 | no_ion
4 | 3984.375 | 0.0387876 | 0.0006205 | 0 | 1.702677 | 1 | 60 | 150 | no_ion
4 | 3170.956 | 0.0388439 | 0.0003584 | 0 | 1.702677 | 1 | 60 | 150 | no_ion
4 | 2527.573 | 0.0388948 | 0.000132 | 0 | 1.702677 | 1 | 60 | 150 | no_ion
4 | 1976.103 | 0.0389417 | -0.0001018 | 0 | 1.702677 | 1 | 60 | 150 | no_ion
4 | 1577.524 | 0.0390002 | -0.0002761 | 0 | 1.702677 | 1 | 60 | 150 | no_ion
4 | 1265.625 | 0.0391193 | -0.0004392 | 0 | 1.702677 | 1 | 60 | 150 | no_ion
4 | 998.264 | 0.0391877 | -0.0006186 | 0 | 1.702677 | 1 | 60 | 150 | no_ion
4 | 796.875 | 0.0392945 | -0.0007606 | 0 | 1.702677 | 1 | 60 | 150 | no_ion
4 | 627.7902 | 0.0394152 | -0.0009376 | 0 | 1.702677 | 1 | 60 | 150 | no_ion
4 | 505.5147 | 0.0395548 | -0.0011104 | 0 | 1.702677 | 1 | 60 | 150 | no_ion
4 | 397.9953 | 0.0397051 | -0.0013035 | 0 | 1.702677 | 1 | 60 | 150 | no_ion
4 | 315.5048 | 0.0398857 | -0.0015115 | 0 | 1.702677 | 1 | 60 | 150 | no_ion
4 | 252.4038 | 0.0400955 | -0.0017352 | 0 | 1.702677 | 1 | 60 | 150 | no_ion
4 | 198.6229 | 0.0403574 | -0.0019934 | 0 | 1.702677 | 1 | 60 | 150 | no_ion
4 | 158.3615 | 0.0406599 | -0.002255 | 0 | 1.702677 | 1 | 60 | 150 | no_ion
4 | 125.558 | 0.0410445 | -0.0025306 | 0 | 1.702677 | 1 | 60 | 150 | no_ion
4 | 100.4464 | 0.0414379 | -0.0027884 | 0 | 1.702677 | 1 | 60 | 150 | no_ion
4 | 79.00281 | 0.0419945 | -0.0030474 | 0 | 1.702677 | 1 | 60 | 150 | no_ion
4 | 63.3446 | 0.0425266 | -0.0032375 | 0 | 1.702677 | 1 | 60 | 150 | no_ion
4 | 50.22321 | 0.0431574 | -0.0033511 | 0 | 1.702677 | 1 | 60 | 150 | no_ion
4 | 38.42213 | 0.0439192 | -0.0034119 | 0 | 1.702677 | 1 | 60 | 150 | no_ion
4 | 31.25 | 0.0445003 | -0.0033497 | 0 | 1.702677 | 1 | 60 | 150 | no_ion
4 | 24.93351 | 0.0451277 | -0.0032198 | 0 | 1.702677 | 1 | 60 | 150 | no_ion
4 | 19.86229 | 0.0456744 | -0.0030445 | 0 | 1.702677 | 1 | 60 | 150 | no_ion
4 | 15.625 | 0.046153 | -0.0028266 | 0 | 1.702677 | 1 | 60 | 150 | no_ion
4 | 12.40079 | 0.046549 | -0.0026063 | 0 | 1.702677 | 1 | 60 | 150 | no_ion
4 | 9.93114 | 0.0469296 | -0.0024051 | 0 | 1.702677 | 1 | 60 | 150 | no_ion
4 | 7.944915 | 0.0472294 | -0.0022193 | 0 | 1.702677 | 1 | 60 | 150 | no_ion
4 | 6.317385 | 0.0474945 | -0.0020406 | 0 | 1.702677 | 1 | 60 | 150 | no_ion
4 | 5.008013 | 0.0477244 | -0.0018729 | 0 | 1.702677 | 1 | 60 | 150 | no_ion
4 | 3.945707 | 0.0479673 | -0.0017242 | 0 | 1.702677 | 1 | 60 | 150 | no_ion
4 | 3.158693 | 0.048261 | -0.0016087 | 0 | 1.702677 | 1 | 60 | 150 | no_ion
4 | 2.504006 | 0.0484671 | -0.0015423 | 0 | 1.702677 | 1 | 60 | 150 | no_ion
4 | 1.998082 | 0.0486262 | -0.0013985 | 0 | 1.702677 | 1 | 60 | 150 | no_ion
4 | 1.584686 | 0.048848 | -0.0012678 | 0 | 1.702677 | 1 | 60 | 150 | no_ion
4 | 1.266892 | 0.0489493 | -0.0011746 | 0 | 1.702677 | 1 | 60 | 150 | no_ion
4 | 0.999041 | 0.0491373 | -0.0010022 | 0 | 1.702677 | 1 | 60 | 150 | no_ion
4 | 0.7923428 | 0.0493857 | -0.0010015 | 0 | 1.702677 | 1 | 60 | 150 | no_ion
4 | 0.6334459 | 0.0493429 | -0.0010215 | 0 | 1.702677 | 1 | 60 | 150 | no_ion
4 | 0.5040323 | 0.0493386 | -0.0008653 | 0 | 1.702677 | 1 | 60 | 150 | no_ion
4 | 0.400641 | 0.0492851 | -0.0007882 | 0 | 1.702677 | 1 | 60 | 150 | no_ion
4 | 0.316723 | 0.0497772 | -0.0008583 | 0 | 1.702677 | 1 | 60 | 150 | no_ion
4 | 0.2520161 | 0.0497682 | -0.000762 | 0 | 1.702677 | 1 | 60 | 150 | no_ion
4 | 0.2003205 | 0.0496878 | -0.0007228 | 0 | 1.702677 | 1 | 60 | 150 | no_ion
4 | 0.1588983 | 0.0500725 | -0.0008923 | 0 | 1.702677 | 1 | 60 | 150 | no_ion
4 | 0.1260081 | 0.050073 | -0.0008297 | 0 | 1.702677 | 1 | 60 | 150 | no_ion
4 | 0.1001603 | 0.05027 | -0.0007069 | 0 | 1.702677 | 1 | 60 | 150 | no_ion
4 | 0.0794492 | 0.0502231 | -0.0006249 | 0 | 1.702677 | 1 | 60 | 150 | no_ion
4 | 0.0631739 | 0.0502223 | -0.0005068 | 0 | 1.702677 | 1 | 60 | 150 | no_ion
4 | 0.0501337 | 0.0504779 | -0.000434 | 0 | 1.702677 | 1 | 60 | 150 | no_ion
4 | 0.0398258 | 0.0506394 | -0.0002328 | 0 | 1.702677 | 1 | 60 | 150 | no_ion
4 | 0.0316296 | 0.0504517 | -0.0002489 | 0 | 1.702677 | 1 | 60 | 150 | no_ion
4 | 0.0251206 | 0.0506139 | -0.000398 | 0 | 1.702677 | 1 | 60 | 150 | no_ion
4 | 0.0199553 | 0.0506106 | -0.000293 | 0 | 1.702677 | 1 | 60 | 150 | no_ion
4 | 0.0158522 | 0.0506622 | -0.0002111 | 0 | 1.702677 | 1 | 60 | 150 | no_ion
4 | 0.0125907 | 0.0505597 | -9.193187e-05 | 0 | 1.702677 | 1 | 60 | 150 | no_ion
4 | 0.0100011 | 0.0507135 | -0.0001014 | 0 | 1.702677 | 1 | 60 | 150 | no_ion
6 | 20015.62 | 0.038681 | 0.0048431 | 0 | 1.703002 | 1 | 60 | 150 | no_ion
6 | 15890.62 | 0.0386492 | 0.0038242 | 0 | 1.703002 | 1 | 60 | 150 | no_ion
6 | 12609.38 | 0.0386379 | 0.0029923 | 0 | 1.703002 | 1 | 60 | 150 | no_ion
6 | 10078.13 | 0.0386114 | 0.0023356 | 0 | 1.703002 | 1 | 60 | 150 | no_ion
6 | 8015.625 | 0.0386232 | 0.0017952 | 0 | 1.703002 | 1 | 60 | 150 | no_ion
6 | 6328.125 | 0.0386213 | 0.0013292 | 0 | 1.703002 | 1 | 60 | 150 | no_ion
6 | 5015.625 | 0.038638 | 0.0009524 | 0 | 1.703002 | 1 | 60 | 150 | no_ion
6 | 3984.375 | 0.0386751 | 0.0006309 | 0 | 1.703002 | 1 | 60 | 150 | no_ion
6 | 3170.956 | 0.0386937 | 0.0003672 | 0 | 1.703002 | 1 | 60 | 150 | no_ion
6 | 2527.573 | 0.038752 | 0.0001353 | 0 | 1.703002 | 1 | 60 | 150 | no_ion
6 | 1976.103 | 0.0388138 | -8.286249e-05 | 0 | 1.703002 | 1 | 60 | 150 | no_ion
6 | 1577.524 | 0.0388799 | -0.0002756 | 0 | 1.703002 | 1 | 60 | 150 | no_ion
6 | 1265.625 | 0.0389799 | -0.0004432 | 0 | 1.703002 | 1 | 60 | 150 | no_ion
6 | 998.264 | 0.03908 | -0.000605 | 0 | 1.703002 | 1 | 60 | 150 | no_ion
6 | 796.875 | 0.0391786 | -0.0007639 | 0 | 1.703002 | 1 | 60 | 150 | no_ion
6 | 627.7902 | 0.0393195 | -0.0009446 | 0 | 1.703002 | 1 | 60 | 150 | no_ion
6 | 505.5147 | 0.0394242 | -0.0011108 | 0 | 1.703002 | 1 | 60 | 150 | no_ion
6 | 397.9953 | 0.0395874 | -0.0013038 | 0 | 1.703002 | 1 | 60 | 150 | no_ion
6 | 315.5048 | 0.0397422 | -0.0015103 | 0 | 1.703002 | 1 | 60 | 150 | no_ion
6 | 252.4038 | 0.0399304 | -0.0017317 | 0 | 1.703002 | 1 | 60 | 150 | no_ion
6 | 198.6229 | 0.0401996 | -0.0019917 | 0 | 1.703002 | 1 | 60 | 150 | no_ion
6 | 158.3615 | 0.0404947 | -0.0022542 | 0 | 1.703002 | 1 | 60 | 150 | no_ion
6 | 125.558 | 0.0408852 | -0.0025314 | 0 | 1.703002 | 1 | 60 | 150 | no_ion
6 | 100.4464 | 0.041303 | -0.0027993 | 0 | 1.703002 | 1 | 60 | 150 | no_ion
6 | 79.00281 | 0.041836 | -0.0030525 | 0 | 1.703002 | 1 | 60 | 150 | no_ion
6 | 63.3446 | 0.0423835 | -0.0032409 | 0 | 1.703002 | 1 | 60 | 150 | no_ion
6 | 50.22321 | 0.0430099 | -0.0033834 | 0 | 1.703002 | 1 | 60 | 150 | no_ion
6 | 38.42213 | 0.0437634 | -0.0034041 | 0 | 1.703002 | 1 | 60 | 150 | no_ion
6 | 31.25 | 0.0443602 | -0.0033613 | 0 | 1.703002 | 1 | 60 | 150 | no_ion
6 | 24.93351 | 0.0449597 | -0.0032362 | 0 | 1.703002 | 1 | 60 | 150 | no_ion
6 | 19.86229 | 0.0455388 | -0.0030561 | 0 | 1.703002 | 1 | 60 | 150 | no_ion
6 | 15.625 | 0.0460028 | -0.0028289 | 0 | 1.703002 | 1 | 60 | 150 | no_ion
6 | 12.40079 | 0.0464953 | -0.0026218 | 0 | 1.703002 | 1 | 60 | 150 | no_ion
6 | 9.93114 | 0.0467915 | -0.0024178 | 0 | 1.703002 | 1 | 60 | 150 | no_ion
6 | 7.944915 | 0.0470914 | -0.002214 | 0 | 1.703002 | 1 | 60 | 150 | no_ion
6 | 6.317385 | 0.0474036 | -0.002054 | 0 | 1.703002 | 1 | 60 | 150 | no_ion
6 | 5.008013 | 0.0476616 | -0.0018803 | 0 | 1.703002 | 1 | 60 | 150 | no_ion
6 | 3.945707 | 0.0478995 | -0.0017271 | 0 | 1.703002 | 1 | 60 | 150 | no_ion
6 | 3.158693 | 0.0480763 | -0.001604 | 0 | 1.703002 | 1 | 60 | 150 | no_ion
6 | 2.504006 | 0.0483075 | -0.0015318 | 0 | 1.703002 | 1 | 60 | 150 | no_ion
6 | 1.998082 | 0.0484902 | -0.001387 | 0 | 1.703002 | 1 | 60 | 150 | no_ion
6 | 1.584686 | 0.0486327 | -0.0012659 | 0 | 1.703002 | 1 | 60 | 150 | no_ion
6 | 1.266892 | 0.048709 | -0.0012256 | 0 | 1.703002 | 1 | 60 | 150 | no_ion
6 | 0.999041 | 0.0489274 | -0.0010421 | 0 | 1.703002 | 1 | 60 | 150 | no_ion
6 | 0.7923428 | 0.0491375 | -0.0010137 | 0 | 1.703002 | 1 | 60 | 150 | no_ion
6 | 0.6334459 | 0.0491529 | -0.0009719 | 0 | 1.703002 | 1 | 60 | 150 | no_ion
6 | 0.5040323 | 0.049217 | -0.0008706 | 0 | 1.703002 | 1 | 60 | 150 | no_ion
6 | 0.400641 | 0.0493904 | -0.0009242 | 0 | 1.703002 | 1 | 60 | 150 | no_ion
6 | 0.316723 | 0.049563 | -0.0009728 | 0 | 1.703002 | 1 | 60 | 150 | no_ion
6 | 0.2520161 | 0.0495937 | -0.0008078 | 0 | 1.703002 | 1 | 60 | 150 | no_ion
6 | 0.2003205 | 0.049887 | -0.0007971 | 0 | 1.703002 | 1 | 60 | 150 | no_ion
6 | 0.1588983 | 0.049877 | -0.0008072 | 0 | 1.703002 | 1 | 60 | 150 | no_ion
6 | 0.1260081 | 0.0500596 | -0.0007953 | 0 | 1.703002 | 1 | 60 | 150 | no_ion
6 | 0.1001603 | 0.0500513 | -0.0005782 | 0 | 1.703002 | 1 | 60 | 150 | no_ion
6 | 0.0794492 | 0.050091 | -0.0006016 | 0 | 1.703002 | 1 | 60 | 150 | no_ion
6 | 0.0631739 | 0.0504921 | -0.0005581 | 0 | 1.703002 | 1 | 60 | 150 | no_ion
6 | 0.0501337 | 0.0501704 | -0.000484 | 0 | 1.703002 | 1 | 60 | 150 | no_ion
6 | 0.0398258 | 0.0502523 | -0.0004226 | 0 | 1.703002 | 1 | 60 | 150 | no_ion
6 | 0.0316296 | 0.0504149 | -0.0004283 | 0 | 1.703002 | 1 | 60 | 150 | no_ion
6 | 0.0251206 | 0.0503891 | -0.0001856 | 0 | 1.703002 | 1 | 60 | 150 | no_ion
6 | 0.0199553 | 0.0507258 | -0.0002802 | 0 | 1.703002 | 1 | 60 | 150 | no_ion
6 | 0.0158522 | 0.0505263 | -0.0001858 | 0 | 1.703002 | 1 | 60 | 150 | no_ion
6 | 0.0125907 | 0.0504328 | -0.0001507 | 0 | 1.703002 | 1 | 60 | 150 | no_ion
6 | 0.0100011 | 0.0503325 | -4.793879e-05 | 0 | 1.703002 | 1 | 60 | 150 | no_ion