## Sheet1
Time(h) | Freq | Zreal | Zimag | ppm | mean_voltage | current | temperature | flow | Label
0 | 20015.62 | 0.0395273 | 0.0036334 | 2 | 1.75715 | 1 | 60 | 150 | Cu2+_ion
0 | 15890.62 | 0.039723 | 0.0023939 | 2 | 1.75715 | 1 | 60 | 150 | Cu2+_ion
0 | 12609.38 | 0.0399863 | 0.0013525 | 2 | 1.75715 | 1 | 60 | 150 | Cu2+_ion
0 | 10078.13 | 0.0402662 | 0.0005219 | 2 | 1.75715 | 1 | 60 | 150 | Cu2+_ion
0 | 8015.625 | 0.0406156 | -0.000173 | 2 | 1.75715 | 1 | 60 | 150 | Cu2+_ion
0 | 6328.125 | 0.0410304 | -0.0007615 | 2 | 1.75715 | 1 | 60 | 150 | Cu2+_ion
0 | 5015.625 | 0.0414697 | -0.0012088 | 2 | 1.75715 | 1 | 60 | 150 | Cu2+_ion
0 | 3984.375 | 0.041928 | -0.0015198 | 2 | 1.75715 | 1 | 60 | 150 | Cu2+_ion
0 | 3170.956 | 0.0423743 | -0.0017473 | 2 | 1.75715 | 1 | 60 | 150 | Cu2+_ion
0 | 2527.573 | 0.0428167 | -0.0018783 | 2 | 1.75715 | 1 | 60 | 150 | Cu2+_ion
0 | 1976.103 | 0.0432656 | -0.0019689 | 2 | 1.75715 | 1 | 60 | 150 | Cu2+_ion
0 | 1577.524 | 0.0436396 | -0.0019979 | 2 | 1.75715 | 1 | 60 | 150 | Cu2+_ion
0 | 1265.625 | 0.0439707 | -0.0019936 | 2 | 1.75715 | 1 | 60 | 150 | Cu2+_ion
0 | 998.264 | 0.0443054 | -0.0019939 | 2 | 1.75715 | 1 | 60 | 150 | Cu2+_ion
0 | 796.875 | 0.0445806 | -0.0019915 | 2 | 1.75715 | 1 | 60 | 150 | Cu2+_ion
0 | 627.7902 | 0.0448678 | -0.0019963 | 2 | 1.75715 | 1 | 60 | 150 | Cu2+_ion
0 | 505.5147 | 0.0450989 | -0.0020162 | 2 | 1.75715 | 1 | 60 | 150 | Cu2+_ion
0 | 397.9953 | 0.0453581 | -0.002069 | 2 | 1.75715 | 1 | 60 | 150 | Cu2+_ion
0 | 315.5048 | 0.045603 | -0.0021546 | 2 | 1.75715 | 1 | 60 | 150 | Cu2+_ion
0 | 252.4038 | 0.0458468 | -0.0022761 | 2 | 1.75715 | 1 | 60 | 150 | Cu2+_ion
0 | 198.6229 | 0.0461429 | -0.0024442 | 2 | 1.75715 | 1 | 60 | 150 | Cu2+_ion
0 | 158.3615 | 0.0464535 | -0.0026474 | 2 | 1.75715 | 1 | 60 | 150 | Cu2+_ion
0 | 125.558 | 0.0468184 | -0.0028833 | 2 | 1.75715 | 1 | 60 | 150 | Cu2+_ion
0 | 100.4464 | 0.0472302 | -0.0031282 | 2 | 1.75715 | 1 | 60 | 150 | Cu2+_ion
0 | 79.00281 | 0.0477605 | -0.0033972 | 2 | 1.75715 | 1 | 60 | 150 | Cu2+_ion
0 | 63.3446 | 0.048301 | -0.0036182 | 2 | 1.75715 | 1 | 60 | 150 | Cu2+_ion
0 | 50.22321 | 0.0489294 | -0.0038339 | 2 | 1.75715 | 1 | 60 | 150 | Cu2+_ion
0 | 38.42213 | 0.0496871 | -0.0039845 | 2 | 1.75715 | 1 | 60 | 150 | Cu2+_ion
0 | 31.25 | 0.0502704 | -0.0040606 | 2 | 1.75715 | 1 | 60 | 150 | Cu2+_ion
0 | 24.93351 | 0.0508806 | -0.0041262 | 2 | 1.75715 | 1 | 60 | 150 | Cu2+_ion
0 | 19.86229 | 0.0515527 | -0.0041932 | 2 | 1.75715 | 1 | 60 | 150 | Cu2+_ion
0 | 15.625 | 0.0521987 | -0.0042842 | 2 | 1.75715 | 1 | 60 | 150 | Cu2+_ion
0 | 12.40079 | 0.0528013 | -0.004393 | 2 | 1.75715 | 1 | 60 | 150 | Cu2+_ion
0 | 9.93114 | 0.0533248 | -0.0045752 | 2 | 1.75715 | 1 | 60 | 150 | Cu2+_ion
0 | 7.944915 | 0.0539106 | -0.0047627 | 2 | 1.75715 | 1 | 60 | 150 | Cu2+_ion
0 | 6.317385 | 0.0545628 | -0.0050359 | 2 | 1.75715 | 1 | 60 | 150 | Cu2+_ion
0 | 5.008013 | 0.0553093 | -0.0052913 | 2 | 1.75715 | 1 | 60 | 150 | Cu2+_ion
0 | 3.945707 | 0.0561141 | -0.005579 | 2 | 1.75715 | 1 | 60 | 150 | Cu2+_ion
0 | 3.158693 | 0.0569741 | -0.0058357 | 2 | 1.75715 | 1 | 60 | 150 | Cu2+_ion
0 | 2.504006 | 0.0579122 | -0.0060385 | 2 | 1.75715 | 1 | 60 | 150 | Cu2+_ion
0 | 1.998082 | 0.0588734 | -0.006249 | 2 | 1.75715 | 1 | 60 | 150 | Cu2+_ion
0 | 1.584686 | 0.0598999 | -0.0064149 | 2 | 1.75715 | 1 | 60 | 150 | Cu2+_ion
0 | 1.266892 | 0.0609188 | -0.0065211 | 2 | 1.75715 | 1 | 60 | 150 | Cu2+_ion
0 | 0.999041 | 0.0620265 | -0.0065759 | 2 | 1.75715 | 1 | 60 | 150 | Cu2+_ion
0 | 0.7923428 | 0.0631532 | -0.0066049 | 2 | 1.75715 | 1 | 60 | 150 | Cu2+_ion
0 | 0.6334459 | 0.0641508 | -0.0065466 | 2 | 1.75715 | 1 | 60 | 150 | Cu2+_ion
0 | 0.5040323 | 0.0652378 | -0.0064546 | 2 | 1.75715 | 1 | 60 | 150 | Cu2+_ion
0 | 0.400641 | 0.0661811 | -0.0062553 | 2 | 1.75715 | 1 | 60 | 150 | Cu2+_ion
0 | 0.316723 | 0.0672639 | -0.0060224 | 2 | 1.75715 | 1 | 60 | 150 | Cu2+_ion
0 | 0.2520161 | 0.0681535 | -0.0057431 | 2 | 1.75715 | 1 | 60 | 150 | Cu2+_ion
0 | 0.2003205 | 0.0690636 | -0.0054369 | 2 | 1.75715 | 1 | 60 | 150 | Cu2+_ion
0 | 0.1588983 | 0.0698018 | -0.0049619 | 2 | 1.75715 | 1 | 60 | 150 | Cu2+_ion
0 | 0.1260081 | 0.0706487 | -0.0045202 | 2 | 1.75715 | 1 | 60 | 150 | Cu2+_ion
0 | 0.1001603 | 0.0712216 | -0.0040331 | 2 | 1.75715 | 1 | 60 | 150 | Cu2+_ion
0 | 0.0794492 | 0.0717599 | -0.0035073 | 2 | 1.75715 | 1 | 60 | 150 | Cu2+_ion
0 | 0.0631739 | 0.0722987 | -0.0030227 | 2 | 1.75715 | 1 | 60 | 150 | Cu2+_ion
0 | 0.0501337 | 0.0725083 | -0.0024953 | 2 | 1.75715 | 1 | 60 | 150 | Cu2+_ion
0 | 0.0398258 | 0.0727136 | -0.0020186 | 2 | 1.75715 | 1 | 60 | 150 | Cu2+_ion
0 | 0.0316296 | 0.072952 | -0.0016139 | 2 | 1.75715 | 1 | 60 | 150 | Cu2+_ion
0 | 0.0251206 | 0.0730482 | -0.001302 | 2 | 1.75715 | 1 | 60 | 150 | Cu2+_ion
0 | 0.0199553 | 0.0731618 | -0.0010665 | 2 | 1.75715 | 1 | 60 | 150 | Cu2+_ion
0 | 0.0158522 | 0.0733236 | -0.0008271 | 2 | 1.75715 | 1 | 60 | 150 | Cu2+_ion
0 | 0.0125907 | 0.0735358 | -0.0006266 | 2 | 1.75715 | 1 | 60 | 150 | Cu2+_ion
0 | 0.0100011 | 0.0736802 | -0.0004932 | 2 | 1.75715 | 1 | 60 | 150 | Cu2+_ion
2 | 20015.62 | 0.0397455 | 0.0035199 | 2 | 1.763339 | 1 | 60 | 150 | Cu2+_ion
2 | 15890.62 | 0.0399403 | 0.0022718 | 2 | 1.763339 | 1 | 60 | 150 | Cu2+_ion
2 | 12609.38 | 0.0402129 | 0.0012172 | 2 | 1.763339 | 1 | 60 | 150 | Cu2+_ion
2 | 10078.13 | 0.0405105 | 0.0003631 | 2 | 1.763339 | 1 | 60 | 150 | Cu2+_ion
2 | 8015.625 | 0.0408767 | -0.0003713 | 2 | 1.763339 | 1 | 60 | 150 | Cu2+_ion
2 | 6328.125 | 0.0413119 | -0.0010097 | 2 | 1.763339 | 1 | 60 | 150 | Cu2+_ion
2 | 5015.625 | 0.0418039 | -0.0014816 | 2 | 1.763339 | 1 | 60 | 150 | Cu2+_ion
2 | 3984.375 | 0.0423023 | -0.0018604 | 2 | 1.763339 | 1 | 60 | 150 | Cu2+_ion
2 | 3170.956 | 0.0428197 | -0.0021185 | 2 | 1.763339 | 1 | 60 | 150 | Cu2+_ion
2 | 2527.573 | 0.0433328 | -0.0022896 | 2 | 1.763339 | 1 | 60 | 150 | Cu2+_ion
2 | 1976.103 | 0.0438664 | -0.0023798 | 2 | 1.763339 | 1 | 60 | 150 | Cu2+_ion
2 | 1577.524 | 0.0443291 | -0.0023982 | 2 | 1.763339 | 1 | 60 | 150 | Cu2+_ion
2 | 1265.625 | 0.044731 | -0.0024001 | 2 | 1.763339 | 1 | 60 | 150 | Cu2+_ion
2 | 998.264 | 0.0451383 | -0.0023672 | 2 | 1.763339 | 1 | 60 | 150 | Cu2+_ion
2 | 796.875 | 0.0454701 | -0.0023346 | 2 | 1.763339 | 1 | 60 | 150 | Cu2+_ion
2 | 627.7902 | 0.0458091 | -0.0023078 | 2 | 1.763339 | 1 | 60 | 150 | Cu2+_ion
2 | 505.5147 | 0.0460957 | -0.0022974 | 2 | 1.763339 | 1 | 60 | 150 | Cu2+_ion
2 | 397.9953 | 0.0463819 | -0.0023144 | 2 | 1.763339 | 1 | 60 | 150 | Cu2+_ion
2 | 315.5048 | 0.0466663 | -0.0023719 | 2 | 1.763339 | 1 | 60 | 150 | Cu2+_ion
2 | 252.4038 | 0.0469287 | -0.0024658 | 2 | 1.763339 | 1 | 60 | 150 | Cu2+_ion
2 | 198.6229 | 0.0472334 | -0.0026162 | 2 | 1.763339 | 1 | 60 | 150 | Cu2+_ion
2 | 158.3615 | 0.0475618 | -0.0027981 | 2 | 1.763339 | 1 | 60 | 150 | Cu2+_ion
2 | 125.558 | 0.047929 | -0.0030218 | 2 | 1.763339 | 1 | 60 | 150 | Cu2+_ion
2 | 100.4464 | 0.0483486 | -0.0032662 | 2 | 1.763339 | 1 | 60 | 150 | Cu2+_ion
2 | 79.00281 | 0.0488828 | -0.0035353 | 2 | 1.763339 | 1 | 60 | 150 | Cu2+_ion
2 | 63.3446 | 0.0494178 | -0.0037709 | 2 | 1.763339 | 1 | 60 | 150 | Cu2+_ion
2 | 50.22321 | 0.0500535 | -0.0039966 | 2 | 1.763339 | 1 | 60 | 150 | Cu2+_ion
2 | 38.42213 | 0.0508115 | -0.0041735 | 2 | 1.763339 | 1 | 60 | 150 | Cu2+_ion
2 | 31.25 | 0.0514021 | -0.0042874 | 2 | 1.763339 | 1 | 60 | 150 | Cu2+_ion
2 | 24.93351 | 0.0520256 | -0.0043892 | 2 | 1.763339 | 1 | 60 | 150 | Cu2+_ion
2 | 19.86229 | 0.052779 | -0.0045054 | 2 | 1.763339 | 1 | 60 | 150 | Cu2+_ion
2 | 15.625 | 0.05344 | -0.0046439 | 2 | 1.763339 | 1 | 60 | 150 | Cu2+_ion
2 | 12.40079 | 0.0540224 | -0.0048415 | 2 | 1.763339 | 1 | 60 | 150 | Cu2+_ion
2 | 9.93114 | 0.0546268 | -0.0050798 | 2 | 1.763339 | 1 | 60 | 150 | Cu2+_ion
2 | 7.944915 | 0.0552848 | -0.0053481 | 2 | 1.763339 | 1 | 60 | 150 | Cu2+_ion
2 | 6.317385 | 0.0560246 | -0.0056915 | 2 | 1.763339 | 1 | 60 | 150 | Cu2+_ion
2 | 5.008013 | 0.0568374 | -0.0060404 | 2 | 1.763339 | 1 | 60 | 150 | Cu2+_ion
2 | 3.945707 | 0.0577869 | -0.00642 | 2 | 1.763339 | 1 | 60 | 150 | Cu2+_ion
2 | 3.158693 | 0.0587916 | -0.0067784 | 2 | 1.763339 | 1 | 60 | 150 | Cu2+_ion
2 | 2.504006 | 0.0598503 | -0.0070946 | 2 | 1.763339 | 1 | 60 | 150 | Cu2+_ion
2 | 1.998082 | 0.0609932 | -0.0073711 | 2 | 1.763339 | 1 | 60 | 150 | Cu2+_ion
2 | 1.584686 | 0.0621596 | -0.0076246 | 2 | 1.763339 | 1 | 60 | 150 | Cu2+_ion
2 | 1.266892 | 0.0634121 | -0.0077739 | 2 | 1.763339 | 1 | 60 | 150 | Cu2+_ion
2 | 0.999041 | 0.0647568 | -0.0079017 | 2 | 1.763339 | 1 | 60 | 150 | Cu2+_ion
2 | 0.7923428 | 0.0660227 | -0.0079666 | 2 | 1.763339 | 1 | 60 | 150 | Cu2+_ion
2 | 0.6334459 | 0.0672755 | -0.0079189 | 2 | 1.763339 | 1 | 60 | 150 | Cu2+_ion
2 | 0.5040323 | 0.0686212 | -0.0078304 | 2 | 1.763339 | 1 | 60 | 150 | Cu2+_ion
2 | 0.400641 | 0.0698349 | -0.0075692 | 2 | 1.763339 | 1 | 60 | 150 | Cu2+_ion
2 | 0.316723 | 0.0710911 | -0.0073511 | 2 | 1.763339 | 1 | 60 | 150 | Cu2+_ion
2 | 0.2520161 | 0.0721832 | -0.0069293 | 2 | 1.763339 | 1 | 60 | 150 | Cu2+_ion
2 | 0.2003205 | 0.0732261 | -0.0065433 | 2 | 1.763339 | 1 | 60 | 150 | Cu2+_ion
2 | 0.1588983 | 0.0742729 | -0.0060726 | 2 | 1.763339 | 1 | 60 | 150 | Cu2+_ion
2 | 0.1260081 | 0.0751557 | -0.0054877 | 2 | 1.763339 | 1 | 60 | 150 | Cu2+_ion
2 | 0.1001603 | 0.0759127 | -0.0048564 | 2 | 1.763339 | 1 | 60 | 150 | Cu2+_ion
2 | 0.0794492 | 0.0765102 | -0.0042001 | 2 | 1.763339 | 1 | 60 | 150 | Cu2+_ion
2 | 0.0631739 | 0.0769733 | -0.003612 | 2 | 1.763339 | 1 | 60 | 150 | Cu2+_ion
2 | 0.0501337 | 0.0773661 | -0.0030371 | 2 | 1.763339 | 1 | 60 | 150 | Cu2+_ion
2 | 0.0398258 | 0.0776969 | -0.0024553 | 2 | 1.763339 | 1 | 60 | 150 | Cu2+_ion
2 | 0.0316296 | 0.0780027 | -0.0020127 | 2 | 1.763339 | 1 | 60 | 150 | Cu2+_ion
2 | 0.0251206 | 0.0781359 | -0.0016027 | 2 | 1.763339 | 1 | 60 | 150 | Cu2+_ion
2 | 0.0199553 | 0.078388 | -0.0012869 | 2 | 1.763339 | 1 | 60 | 150 | Cu2+_ion
2 | 0.0158522 | 0.0784734 | -0.0010204 | 2 | 1.763339 | 1 | 60 | 150 | Cu2+_ion
2 | 0.0125907 | 0.0785503 | -0.0007308 | 2 | 1.763339 | 1 | 60 | 150 | Cu2+_ion
2 | 0.0100011 | 0.0788555 | -0.0006073 | 2 | 1.763339 | 1 | 60 | 150 | Cu2+_ion
4 | 20015.62 | 0.0399918 | 0.0034194 | 2 | 1.770213 | 1 | 60 | 150 | Cu2+_ion
4 | 15890.62 | 0.0402097 | 0.0021592 | 2 | 1.770213 | 1 | 60 | 150 | Cu2+_ion
4 | 12609.38 | 0.0404595 | 0.0010802 | 2 | 1.770213 | 1 | 60 | 150 | Cu2+_ion
4 | 10078.13 | 0.0407625 | 0.0002144 | 2 | 1.770213 | 1 | 60 | 150 | Cu2+_ion
4 | 8015.625 | 0.0411385 | -0.0005577 | 2 | 1.770213 | 1 | 60 | 150 | Cu2+_ion
4 | 6328.125 | 0.041603 | -0.0012037 | 2 | 1.770213 | 1 | 60 | 150 | Cu2+_ion
4 | 5015.625 | 0.0420919 | -0.0017538 | 2 | 1.770213 | 1 | 60 | 150 | Cu2+_ion
4 | 3984.375 | 0.0426532 | -0.0021841 | 2 | 1.770213 | 1 | 60 | 150 | Cu2+_ion
4 | 3170.956 | 0.0432219 | -0.0024906 | 2 | 1.770213 | 1 | 60 | 150 | Cu2+_ion
4 | 2527.573 | 0.0438163 | -0.0026974 | 2 | 1.770213 | 1 | 60 | 150 | Cu2+_ion
4 | 1976.103 | 0.0444606 | -0.0028216 | 2 | 1.770213 | 1 | 60 | 150 | Cu2+_ion
4 | 1577.524 | 0.0449819 | -0.0028562 | 2 | 1.770213 | 1 | 60 | 150 | Cu2+_ion
4 | 1265.625 | 0.0454794 | -0.0028484 | 2 | 1.770213 | 1 | 60 | 150 | Cu2+_ion
4 | 998.264 | 0.0459625 | -0.0027906 | 2 | 1.770213 | 1 | 60 | 150 | Cu2+_ion
4 | 796.875 | 0.0463909 | -0.0027352 | 2 | 1.770213 | 1 | 60 | 150 | Cu2+_ion
4 | 627.7902 | 0.046796 | -0.0026793 | 2 | 1.770213 | 1 | 60 | 150 | Cu2+_ion
4 | 505.5147 | 0.0471137 | -0.0026315 | 2 | 1.770213 | 1 | 60 | 150 | Cu2+_ion
4 | 397.9953 | 0.0474691 | -0.0026134 | 2 | 1.770213 | 1 | 60 | 150 | Cu2+_ion
4 | 315.5048 | 0.0477788 | -0.0026417 | 2 | 1.770213 | 1 | 60 | 150 | Cu2+_ion
4 | 252.4038 | 0.0480849 | -0.0027025 | 2 | 1.770213 | 1 | 60 | 150 | Cu2+_ion
4 | 198.6229 | 0.0484128 | -0.0028298 | 2 | 1.770213 | 1 | 60 | 150 | Cu2+_ion
4 | 158.3615 | 0.0487428 | -0.0029904 | 2 | 1.770213 | 1 | 60 | 150 | Cu2+_ion
4 | 125.558 | 0.0491248 | -0.0032064 | 2 | 1.770213 | 1 | 60 | 150 | Cu2+_ion
4 | 100.4464 | 0.0495548 | -0.0034451 | 2 | 1.770213 | 1 | 60 | 150 | Cu2+_ion
4 | 79.00281 | 0.0500875 | -0.0037198 | 2 | 1.770213 | 1 | 60 | 150 | Cu2+_ion
4 | 63.3446 | 0.050641 | -0.0039678 | 2 | 1.770213 | 1 | 60 | 150 | Cu2+_ion
4 | 50.22321 | 0.0512814 | -0.0041954 | 2 | 1.770213 | 1 | 60 | 150 | Cu2+_ion
4 | 38.42213 | 0.0520421 | -0.0044458 | 2 | 1.770213 | 1 | 60 | 150 | Cu2+_ion
4 | 31.25 | 0.0526713 | -0.0046043 | 2 | 1.770213 | 1 | 60 | 150 | Cu2+_ion
4 | 24.93351 | 0.0533237 | -0.0047641 | 2 | 1.770213 | 1 | 60 | 150 | Cu2+_ion
4 | 19.86229 | 0.0541702 | -0.0049419 | 2 | 1.770213 | 1 | 60 | 150 | Cu2+_ion
4 | 15.625 | 0.0548278 | -0.0051604 | 2 | 1.770213 | 1 | 60 | 150 | Cu2+_ion
4 | 12.40079 | 0.0555252 | -0.0054214 | 2 | 1.770213 | 1 | 60 | 150 | Cu2+_ion
4 | 9.93114 | 0.0562146 | -0.0057306 | 2 | 1.770213 | 1 | 60 | 150 | Cu2+_ion
4 | 7.944915 | 0.0569192 | -0.0060888 | 2 | 1.770213 | 1 | 60 | 150 | Cu2+_ion
4 | 6.317385 | 0.0578046 | -0.0065277 | 2 | 1.770213 | 1 | 60 | 150 | Cu2+_ion
4 | 5.008013 | 0.0586756 | -0.0069523 | 2 | 1.770213 | 1 | 60 | 150 | Cu2+_ion
4 | 3.945707 | 0.0598059 | -0.0074585 | 2 | 1.770213 | 1 | 60 | 150 | Cu2+_ion
4 | 3.158693 | 0.0609211 | -0.0079022 | 2 | 1.770213 | 1 | 60 | 150 | Cu2+_ion
4 | 2.504006 | 0.0621666 | -0.0082996 | 2 | 1.770213 | 1 | 60 | 150 | Cu2+_ion
4 | 1.998082 | 0.0635102 | -0.0086867 | 2 | 1.770213 | 1 | 60 | 150 | Cu2+_ion
4 | 1.584686 | 0.0648926 | -0.0090291 | 2 | 1.770213 | 1 | 60 | 150 | Cu2+_ion
4 | 1.266892 | 0.0662977 | -0.009289 | 2 | 1.770213 | 1 | 60 | 150 | Cu2+_ion
4 | 0.999041 | 0.0679194 | -0.0094793 | 2 | 1.770213 | 1 | 60 | 150 | Cu2+_ion
4 | 0.7923428 | 0.0694882 | -0.0095614 | 2 | 1.770213 | 1 | 60 | 150 | Cu2+_ion
4 | 0.6334459 | 0.0709898 | -0.0095663 | 2 | 1.770213 | 1 | 60 | 150 | Cu2+_ion
4 | 0.5040323 | 0.0725413 | -0.0094456 | 2 | 1.770213 | 1 | 60 | 150 | Cu2+_ion
4 | 0.400641 | 0.0740188 | -0.0092422 | 2 | 1.770213 | 1 | 60 | 150 | Cu2+_ion
4 | 0.316723 | 0.075443 | -0.0088985 | 2 | 1.770213 | 1 | 60 | 150 | Cu2+_ion
4 | 0.2520161 | 0.0769 | -0.0084875 | 2 | 1.770213 | 1 | 60 | 150 | Cu2+_ion
4 | 0.2003205 | 0.0781385 | -0.0080078 | 2 | 1.770213 | 1 | 60 | 150 | Cu2+_ion
4 | 0.1588983 | 0.0793265 | -0.0073353 | 2 | 1.770213 | 1 | 60 | 150 | Cu2+_ion
4 | 0.1260081 | 0.0803867 | -0.0066405 | 2 | 1.770213 | 1 | 60 | 150 | Cu2+_ion
4 | 0.1001603 | 0.0813307 | -0.0059009 | 2 | 1.770213 | 1 | 60 | 150 | Cu2+_ion
4 | 0.0794492 | 0.0819556 | -0.0051165 | 2 | 1.770213 | 1 | 60 | 150 | Cu2+_ion
4 | 0.0631739 | 0.0825349 | -0.004348 | 2 | 1.770213 | 1 | 60 | 150 | Cu2+_ion
4 | 0.0501337 | 0.0829313 | -0.0035615 | 2 | 1.770213 | 1 | 60 | 150 | Cu2+_ion
4 | 0.0398258 | 0.083223 | -0.0029525 | 2 | 1.770213 | 1 | 60 | 150 | Cu2+_ion
4 | 0.0316296 | 0.0834829 | -0.0023736 | 2 | 1.770213 | 1 | 60 | 150 | Cu2+_ion
4 | 0.0251206 | 0.0837054 | -0.0019773 | 2 | 1.770213 | 1 | 60 | 150 | Cu2+_ion
4 | 0.0199553 | 0.0838587 | -0.0015362 | 2 | 1.770213 | 1 | 60 | 150 | Cu2+_ion
4 | 0.0158522 | 0.0839989 | -0.0012054 | 2 | 1.770213 | 1 | 60 | 150 | Cu2+_ion
4 | 0.0125907 | 0.0842002 | -0.0009399 | 2 | 1.770213 | 1 | 60 | 150 | Cu2+_ion
4 | 0.0100011 | 0.0844225 | -0.000733 | 2 | 1.770213 | 1 | 60 | 150 | Cu2+_ion
6 | 20015.62 | 0.0402167 | 0.0033167 | 2 | 1.777703 | 1 | 60 | 150 | Cu2+_ion
6 | 15890.62 | 0.0404272 | 0.0020373 | 2 | 1.777703 | 1 | 60 | 150 | Cu2+_ion
6 | 12609.38 | 0.0406895 | 0.0009758 | 2 | 1.777703 | 1 | 60 | 150 | Cu2+_ion
6 | 10078.13 | 0.0410266 | 9.356428e-05 | 2 | 1.777703 | 1 | 60 | 150 | Cu2+_ion
6 | 8015.625 | 0.0413996 | -0.0006919 | 2 | 1.777703 | 1 | 60 | 150 | Cu2+_ion
6 | 6328.125 | 0.041848 | -0.0014046 | 2 | 1.777703 | 1 | 60 | 150 | Cu2+_ion
6 | 5015.625 | 0.0423633 | -0.0019826 | 2 | 1.777703 | 1 | 60 | 150 | Cu2+_ion
6 | 3984.375 | 0.0429399 | -0.0024549 | 2 | 1.777703 | 1 | 60 | 150 | Cu2+_ion
6 | 3170.956 | 0.0435617 | -0.0028246 | 2 | 1.777703 | 1 | 60 | 150 | Cu2+_ion
6 | 2527.573 | 0.0442214 | -0.0030686 | 2 | 1.777703 | 1 | 60 | 150 | Cu2+_ion
6 | 1976.103 | 0.0449302 | -0.0032464 | 2 | 1.777703 | 1 | 60 | 150 | Cu2+_ion
6 | 1577.524 | 0.0455656 | -0.003304 | 2 | 1.777703 | 1 | 60 | 150 | Cu2+_ion
6 | 1265.625 | 0.0461569 | -0.0032989 | 2 | 1.777703 | 1 | 60 | 150 | Cu2+_ion
6 | 998.264 | 0.0467289 | -0.0032497 | 2 | 1.777703 | 1 | 60 | 150 | Cu2+_ion
6 | 796.875 | 0.0472414 | -0.0031541 | 2 | 1.777703 | 1 | 60 | 150 | Cu2+_ion
6 | 627.7902 | 0.0477086 | -0.003076 | 2 | 1.777703 | 1 | 60 | 150 | Cu2+_ion
6 | 505.5147 | 0.0480946 | -0.0030089 | 2 | 1.777703 | 1 | 60 | 150 | Cu2+_ion
6 | 397.9953 | 0.0485041 | -0.0029542 | 2 | 1.777703 | 1 | 60 | 150 | Cu2+_ion
6 | 315.5048 | 0.0488497 | -0.0029445 | 2 | 1.777703 | 1 | 60 | 150 | Cu2+_ion
6 | 252.4038 | 0.0491798 | -0.002981 | 2 | 1.777703 | 1 | 60 | 150 | Cu2+_ion
6 | 198.6229 | 0.0495291 | -0.0030787 | 2 | 1.777703 | 1 | 60 | 150 | Cu2+_ion
6 | 158.3615 | 0.0498938 | -0.0032264 | 2 | 1.777703 | 1 | 60 | 150 | Cu2+_ion
6 | 125.558 | 0.0502955 | -0.0034233 | 2 | 1.777703 | 1 | 60 | 150 | Cu2+_ion
6 | 100.4464 | 0.0507268 | -0.0036638 | 2 | 1.777703 | 1 | 60 | 150 | Cu2+_ion
6 | 79.00281 | 0.0512579 | -0.0039436 | 2 | 1.777703 | 1 | 60 | 150 | Cu2+_ion
6 | 63.3446 | 0.0518321 | -0.0042177 | 2 | 1.777703 | 1 | 60 | 150 | Cu2+_ion
6 | 50.22321 | 0.0524574 | -0.0045018 | 2 | 1.777703 | 1 | 60 | 150 | Cu2+_ion
6 | 38.42213 | 0.053266 | -0.0047856 | 2 | 1.777703 | 1 | 60 | 150 | Cu2+_ion
6 | 31.25 | 0.0539039 | -0.0049849 | 2 | 1.777703 | 1 | 60 | 150 | Cu2+_ion
6 | 24.93351 | 0.0546096 | -0.005194 | 2 | 1.777703 | 1 | 60 | 150 | Cu2+_ion
6 | 19.86229 | 0.0554683 | -0.0054718 | 2 | 1.777703 | 1 | 60 | 150 | Cu2+_ion
6 | 15.625 | 0.0562781 | -0.005769 | 2 | 1.777703 | 1 | 60 | 150 | Cu2+_ion
6 | 12.40079 | 0.0570897 | -0.0061172 | 2 | 1.777703 | 1 | 60 | 150 | Cu2+_ion
6 | 9.93114 | 0.0578388 | -0.0065083 | 2 | 1.777703 | 1 | 60 | 150 | Cu2+_ion
6 | 7.944915 | 0.058665 | -0.0069609 | 2 | 1.777703 | 1 | 60 | 150 | Cu2+_ion
6 | 6.317385 | 0.0596279 | -0.0074821 | 2 | 1.777703 | 1 | 60 | 150 | Cu2+_ion
6 | 5.008013 | 0.0607248 | -0.0080109 | 2 | 1.777703 | 1 | 60 | 150 | Cu2+_ion
6 | 3.945707 | 0.0619122 | -0.008609 | 2 | 1.777703 | 1 | 60 | 150 | Cu2+_ion
6 | 3.158693 | 0.063169 | -0.0091494 | 2 | 1.777703 | 1 | 60 | 150 | Cu2+_ion
6 | 2.504006 | 0.064641 | -0.0096365 | 2 | 1.777703 | 1 | 60 | 150 | Cu2+_ion
6 | 1.998082 | 0.0661878 | -0.0101296 | 2 | 1.777703 | 1 | 60 | 150 | Cu2+_ion
6 | 1.584686 | 0.0677906 | -0.0105666 | 2 | 1.777703 | 1 | 60 | 150 | Cu2+_ion
6 | 1.266892 | 0.0694403 | -0.0109117 | 2 | 1.777703 | 1 | 60 | 150 | Cu2+_ion
6 | 0.999041 | 0.0713783 | -0.0111623 | 2 | 1.777703 | 1 | 60 | 150 | Cu2+_ion
6 | 0.7923428 | 0.0731183 | -0.0113084 | 2 | 1.777703 | 1 | 60 | 150 | Cu2+_ion
6 | 0.6334459 | 0.0749089 | -0.0113199 | 2 | 1.777703 | 1 | 60 | 150 | Cu2+_ion
6 | 0.5040323 | 0.0766835 | -0.0111888 | 2 | 1.777703 | 1 | 60 | 150 | Cu2+_ion
6 | 0.400641 | 0.0785113 | -0.0109692 | 2 | 1.777703 | 1 | 60 | 150 | Cu2+_ion
6 | 0.316723 | 0.0801832 | -0.0105655 | 2 | 1.777703 | 1 | 60 | 150 | Cu2+_ion
6 | 0.2520161 | 0.0817589 | -0.0101125 | 2 | 1.777703 | 1 | 60 | 150 | Cu2+_ion
6 | 0.2003205 | 0.083204 | -0.0094687 | 2 | 1.777703 | 1 | 60 | 150 | Cu2+_ion
6 | 0.1588983 | 0.0845606 | -0.0086568 | 2 | 1.777703 | 1 | 60 | 150 | Cu2+_ion
6 | 0.1260081 | 0.0857555 | -0.0080036 | 2 | 1.777703 | 1 | 60 | 150 | Cu2+_ion
6 | 0.1001603 | 0.0867029 | -0.0069813 | 2 | 1.777703 | 1 | 60 | 150 | Cu2+_ion
6 | 0.0794492 | 0.0876411 | -0.0061153 | 2 | 1.777703 | 1 | 60 | 150 | Cu2+_ion
6 | 0.0631739 | 0.0882561 | -0.0051982 | 2 | 1.777703 | 1 | 60 | 150 | Cu2+_ion
6 | 0.0501337 | 0.0887332 | -0.0042943 | 2 | 1.777703 | 1 | 60 | 150 | Cu2+_ion
6 | 0.0398258 | 0.0890333 | -0.0035562 | 2 | 1.777703 | 1 | 60 | 150 | Cu2+_ion
6 | 0.0316296 | 0.0894265 | -0.0027861 | 2 | 1.777703 | 1 | 60 | 150 | Cu2+_ion
6 | 0.0251206 | 0.089587 | -0.0022582 | 2 | 1.777703 | 1 | 60 | 150 | Cu2+_ion
6 | 0.0199553 | 0.0897735 | -0.0018149 | 2 | 1.777703 | 1 | 60 | 150 | Cu2+_ion
6 | 0.0158522 | 0.0899817 | -0.0014533 | 2 | 1.777703 | 1 | 60 | 150 | Cu2+_ion
6 | 0.0125907 | 0.0902856 | -0.00111 | 2 | 1.777703 | 1 | 60 | 150 | Cu2+_ion
6 | 0.0100011 | 0.0905794 | -0.0008014 | 2 | 1.777703 | 1 | 60 | 150 | Cu2+_ion