## Sheet1
Time(h) | Freq | Zreal | Zimag | ppm | mean_voltage | current | temperature | flow | Label
0 | 20015.62 | 0.0399918 | 0.0034194 | 2 | 1.770213 | 1 | 60 | 150 | Cu2+_ion
0 | 15890.62 | 0.0402097 | 0.0021592 | 2 | 1.770213 | 1 | 60 | 150 | Cu2+_ion
0 | 12609.38 | 0.0404595 | 0.0010802 | 2 | 1.770213 | 1 | 60 | 150 | Cu2+_ion
0 | 10078.13 | 0.0407625 | 0.0002144 | 2 | 1.770213 | 1 | 60 | 150 | Cu2+_ion
0 | 8015.625 | 0.0411385 | -0.0005577 | 2 | 1.770213 | 1 | 60 | 150 | Cu2+_ion
0 | 6328.125 | 0.041603 | -0.0012037 | 2 | 1.770213 | 1 | 60 | 150 | Cu2+_ion
0 | 5015.625 | 0.0420919 | -0.0017538 | 2 | 1.770213 | 1 | 60 | 150 | Cu2+_ion
0 | 3984.375 | 0.0426532 | -0.0021841 | 2 | 1.770213 | 1 | 60 | 150 | Cu2+_ion
0 | 3170.956 | 0.0432219 | -0.0024906 | 2 | 1.770213 | 1 | 60 | 150 | Cu2+_ion
0 | 2527.573 | 0.0438163 | -0.0026974 | 2 | 1.770213 | 1 | 60 | 150 | Cu2+_ion
0 | 1976.103 | 0.0444606 | -0.0028216 | 2 | 1.770213 | 1 | 60 | 150 | Cu2+_ion
0 | 1577.524 | 0.0449819 | -0.0028562 | 2 | 1.770213 | 1 | 60 | 150 | Cu2+_ion
0 | 1265.625 | 0.0454794 | -0.0028484 | 2 | 1.770213 | 1 | 60 | 150 | Cu2+_ion
0 | 998.264 | 0.0459625 | -0.0027906 | 2 | 1.770213 | 1 | 60 | 150 | Cu2+_ion
0 | 796.875 | 0.0463909 | -0.0027352 | 2 | 1.770213 | 1 | 60 | 150 | Cu2+_ion
0 | 627.7902 | 0.046796 | -0.0026793 | 2 | 1.770213 | 1 | 60 | 150 | Cu2+_ion
0 | 505.5147 | 0.0471137 | -0.0026315 | 2 | 1.770213 | 1 | 60 | 150 | Cu2+_ion
0 | 397.9953 | 0.0474691 | -0.0026134 | 2 | 1.770213 | 1 | 60 | 150 | Cu2+_ion
0 | 315.5048 | 0.0477788 | -0.0026417 | 2 | 1.770213 | 1 | 60 | 150 | Cu2+_ion
0 | 252.4038 | 0.0480849 | -0.0027025 | 2 | 1.770213 | 1 | 60 | 150 | Cu2+_ion
0 | 198.6229 | 0.0484128 | -0.0028298 | 2 | 1.770213 | 1 | 60 | 150 | Cu2+_ion
0 | 158.3615 | 0.0487428 | -0.0029904 | 2 | 1.770213 | 1 | 60 | 150 | Cu2+_ion
0 | 125.558 | 0.0491248 | -0.0032064 | 2 | 1.770213 | 1 | 60 | 150 | Cu2+_ion
0 | 100.4464 | 0.0495548 | -0.0034451 | 2 | 1.770213 | 1 | 60 | 150 | Cu2+_ion
0 | 79.00281 | 0.0500875 | -0.0037198 | 2 | 1.770213 | 1 | 60 | 150 | Cu2+_ion
0 | 63.3446 | 0.050641 | -0.0039678 | 2 | 1.770213 | 1 | 60 | 150 | Cu2+_ion
0 | 50.22321 | 0.0512814 | -0.0041954 | 2 | 1.770213 | 1 | 60 | 150 | Cu2+_ion
0 | 38.42213 | 0.0520421 | -0.0044458 | 2 | 1.770213 | 1 | 60 | 150 | Cu2+_ion
0 | 31.25 | 0.0526713 | -0.0046043 | 2 | 1.770213 | 1 | 60 | 150 | Cu2+_ion
0 | 24.93351 | 0.0533237 | -0.0047641 | 2 | 1.770213 | 1 | 60 | 150 | Cu2+_ion
0 | 19.86229 | 0.0541702 | -0.0049419 | 2 | 1.770213 | 1 | 60 | 150 | Cu2+_ion
0 | 15.625 | 0.0548278 | -0.0051604 | 2 | 1.770213 | 1 | 60 | 150 | Cu2+_ion
0 | 12.40079 | 0.0555252 | -0.0054214 | 2 | 1.770213 | 1 | 60 | 150 | Cu2+_ion
0 | 9.93114 | 0.0562146 | -0.0057306 | 2 | 1.770213 | 1 | 60 | 150 | Cu2+_ion
0 | 7.944915 | 0.0569192 | -0.0060888 | 2 | 1.770213 | 1 | 60 | 150 | Cu2+_ion
0 | 6.317385 | 0.0578046 | -0.0065277 | 2 | 1.770213 | 1 | 60 | 150 | Cu2+_ion
0 | 5.008013 | 0.0586756 | -0.0069523 | 2 | 1.770213 | 1 | 60 | 150 | Cu2+_ion
0 | 3.945707 | 0.0598059 | -0.0074585 | 2 | 1.770213 | 1 | 60 | 150 | Cu2+_ion
0 | 3.158693 | 0.0609211 | -0.0079022 | 2 | 1.770213 | 1 | 60 | 150 | Cu2+_ion
0 | 2.504006 | 0.0621666 | -0.0082996 | 2 | 1.770213 | 1 | 60 | 150 | Cu2+_ion
0 | 1.998082 | 0.0635102 | -0.0086867 | 2 | 1.770213 | 1 | 60 | 150 | Cu2+_ion
0 | 1.584686 | 0.0648926 | -0.0090291 | 2 | 1.770213 | 1 | 60 | 150 | Cu2+_ion
0 | 1.266892 | 0.0662977 | -0.009289 | 2 | 1.770213 | 1 | 60 | 150 | Cu2+_ion
0 | 0.999041 | 0.0679194 | -0.0094793 | 2 | 1.770213 | 1 | 60 | 150 | Cu2+_ion
0 | 0.7923428 | 0.0694882 | -0.0095614 | 2 | 1.770213 | 1 | 60 | 150 | Cu2+_ion
0 | 0.6334459 | 0.0709898 | -0.0095663 | 2 | 1.770213 | 1 | 60 | 150 | Cu2+_ion
0 | 0.5040323 | 0.0725413 | -0.0094456 | 2 | 1.770213 | 1 | 60 | 150 | Cu2+_ion
0 | 0.400641 | 0.0740188 | -0.0092422 | 2 | 1.770213 | 1 | 60 | 150 | Cu2+_ion
0 | 0.316723 | 0.075443 | -0.0088985 | 2 | 1.770213 | 1 | 60 | 150 | Cu2+_ion
0 | 0.2520161 | 0.0769 | -0.0084875 | 2 | 1.770213 | 1 | 60 | 150 | Cu2+_ion
0 | 0.2003205 | 0.0781385 | -0.0080078 | 2 | 1.770213 | 1 | 60 | 150 | Cu2+_ion
0 | 0.1588983 | 0.0793265 | -0.0073353 | 2 | 1.770213 | 1 | 60 | 150 | Cu2+_ion
0 | 0.1260081 | 0.0803867 | -0.0066405 | 2 | 1.770213 | 1 | 60 | 150 | Cu2+_ion
0 | 0.1001603 | 0.0813307 | -0.0059009 | 2 | 1.770213 | 1 | 60 | 150 | Cu2+_ion
0 | 0.0794492 | 0.0819556 | -0.0051165 | 2 | 1.770213 | 1 | 60 | 150 | Cu2+_ion
0 | 0.0631739 | 0.0825349 | -0.004348 | 2 | 1.770213 | 1 | 60 | 150 | Cu2+_ion
0 | 0.0501337 | 0.0829313 | -0.0035615 | 2 | 1.770213 | 1 | 60 | 150 | Cu2+_ion
0 | 0.0398258 | 0.083223 | -0.0029525 | 2 | 1.770213 | 1 | 60 | 150 | Cu2+_ion
0 | 0.0316296 | 0.0834829 | -0.0023736 | 2 | 1.770213 | 1 | 60 | 150 | Cu2+_ion
0 | 0.0251206 | 0.0837054 | -0.0019773 | 2 | 1.770213 | 1 | 60 | 150 | Cu2+_ion
0 | 0.0199553 | 0.0838587 | -0.0015362 | 2 | 1.770213 | 1 | 60 | 150 | Cu2+_ion
0 | 0.0158522 | 0.0839989 | -0.0012054 | 2 | 1.770213 | 1 | 60 | 150 | Cu2+_ion
0 | 0.0125907 | 0.0842002 | -0.0009399 | 2 | 1.770213 | 1 | 60 | 150 | Cu2+_ion
0 | 0.0100011 | 0.0844225 | -0.000733 | 2 | 1.770213 | 1 | 60 | 150 | Cu2+_ion
2 | 20015.62 | 0.0402167 | 0.0033167 | 2 | 1.777703 | 1 | 60 | 150 | Cu2+_ion
2 | 15890.62 | 0.0404272 | 0.0020373 | 2 | 1.777703 | 1 | 60 | 150 | Cu2+_ion
2 | 12609.38 | 0.0406895 | 0.0009758 | 2 | 1.777703 | 1 | 60 | 150 | Cu2+_ion
2 | 10078.13 | 0.0410266 | 9.356428e-05 | 2 | 1.777703 | 1 | 60 | 150 | Cu2+_ion
2 | 8015.625 | 0.0413996 | -0.0006919 | 2 | 1.777703 | 1 | 60 | 150 | Cu2+_ion
2 | 6328.125 | 0.041848 | -0.0014046 | 2 | 1.777703 | 1 | 60 | 150 | Cu2+_ion
2 | 5015.625 | 0.0423633 | -0.0019826 | 2 | 1.777703 | 1 | 60 | 150 | Cu2+_ion
2 | 3984.375 | 0.0429399 | -0.0024549 | 2 | 1.777703 | 1 | 60 | 150 | Cu2+_ion
2 | 3170.956 | 0.0435617 | -0.0028246 | 2 | 1.777703 | 1 | 60 | 150 | Cu2+_ion
2 | 2527.573 | 0.0442214 | -0.0030686 | 2 | 1.777703 | 1 | 60 | 150 | Cu2+_ion
2 | 1976.103 | 0.0449302 | -0.0032464 | 2 | 1.777703 | 1 | 60 | 150 | Cu2+_ion
2 | 1577.524 | 0.0455656 | -0.003304 | 2 | 1.777703 | 1 | 60 | 150 | Cu2+_ion
2 | 1265.625 | 0.0461569 | -0.0032989 | 2 | 1.777703 | 1 | 60 | 150 | Cu2+_ion
2 | 998.264 | 0.0467289 | -0.0032497 | 2 | 1.777703 | 1 | 60 | 150 | Cu2+_ion
2 | 796.875 | 0.0472414 | -0.0031541 | 2 | 1.777703 | 1 | 60 | 150 | Cu2+_ion
2 | 627.7902 | 0.0477086 | -0.003076 | 2 | 1.777703 | 1 | 60 | 150 | Cu2+_ion
2 | 505.5147 | 0.0480946 | -0.0030089 | 2 | 1.777703 | 1 | 60 | 150 | Cu2+_ion
2 | 397.9953 | 0.0485041 | -0.0029542 | 2 | 1.777703 | 1 | 60 | 150 | Cu2+_ion
2 | 315.5048 | 0.0488497 | -0.0029445 | 2 | 1.777703 | 1 | 60 | 150 | Cu2+_ion
2 | 252.4038 | 0.0491798 | -0.002981 | 2 | 1.777703 | 1 | 60 | 150 | Cu2+_ion
2 | 198.6229 | 0.0495291 | -0.0030787 | 2 | 1.777703 | 1 | 60 | 150 | Cu2+_ion
2 | 158.3615 | 0.0498938 | -0.0032264 | 2 | 1.777703 | 1 | 60 | 150 | Cu2+_ion
2 | 125.558 | 0.0502955 | -0.0034233 | 2 | 1.777703 | 1 | 60 | 150 | Cu2+_ion
2 | 100.4464 | 0.0507268 | -0.0036638 | 2 | 1.777703 | 1 | 60 | 150 | Cu2+_ion
2 | 79.00281 | 0.0512579 | -0.0039436 | 2 | 1.777703 | 1 | 60 | 150 | Cu2+_ion
2 | 63.3446 | 0.0518321 | -0.0042177 | 2 | 1.777703 | 1 | 60 | 150 | Cu2+_ion
2 | 50.22321 | 0.0524574 | -0.0045018 | 2 | 1.777703 | 1 | 60 | 150 | Cu2+_ion
2 | 38.42213 | 0.053266 | -0.0047856 | 2 | 1.777703 | 1 | 60 | 150 | Cu2+_ion
2 | 31.25 | 0.0539039 | -0.0049849 | 2 | 1.777703 | 1 | 60 | 150 | Cu2+_ion
2 | 24.93351 | 0.0546096 | -0.005194 | 2 | 1.777703 | 1 | 60 | 150 | Cu2+_ion
2 | 19.86229 | 0.0554683 | -0.0054718 | 2 | 1.777703 | 1 | 60 | 150 | Cu2+_ion
2 | 15.625 | 0.0562781 | -0.005769 | 2 | 1.777703 | 1 | 60 | 150 | Cu2+_ion
2 | 12.40079 | 0.0570897 | -0.0061172 | 2 | 1.777703 | 1 | 60 | 150 | Cu2+_ion
2 | 9.93114 | 0.0578388 | -0.0065083 | 2 | 1.777703 | 1 | 60 | 150 | Cu2+_ion
2 | 7.944915 | 0.058665 | -0.0069609 | 2 | 1.777703 | 1 | 60 | 150 | Cu2+_ion
2 | 6.317385 | 0.0596279 | -0.0074821 | 2 | 1.777703 | 1 | 60 | 150 | Cu2+_ion
2 | 5.008013 | 0.0607248 | -0.0080109 | 2 | 1.777703 | 1 | 60 | 150 | Cu2+_ion
2 | 3.945707 | 0.0619122 | -0.008609 | 2 | 1.777703 | 1 | 60 | 150 | Cu2+_ion
2 | 3.158693 | 0.063169 | -0.0091494 | 2 | 1.777703 | 1 | 60 | 150 | Cu2+_ion
2 | 2.504006 | 0.064641 | -0.0096365 | 2 | 1.777703 | 1 | 60 | 150 | Cu2+_ion
2 | 1.998082 | 0.0661878 | -0.0101296 | 2 | 1.777703 | 1 | 60 | 150 | Cu2+_ion
2 | 1.584686 | 0.0677906 | -0.0105666 | 2 | 1.777703 | 1 | 60 | 150 | Cu2+_ion
2 | 1.266892 | 0.0694403 | -0.0109117 | 2 | 1.777703 | 1 | 60 | 150 | Cu2+_ion
2 | 0.999041 | 0.0713783 | -0.0111623 | 2 | 1.777703 | 1 | 60 | 150 | Cu2+_ion
2 | 0.7923428 | 0.0731183 | -0.0113084 | 2 | 1.777703 | 1 | 60 | 150 | Cu2+_ion
2 | 0.6334459 | 0.0749089 | -0.0113199 | 2 | 1.777703 | 1 | 60 | 150 | Cu2+_ion
2 | 0.5040323 | 0.0766835 | -0.0111888 | 2 | 1.777703 | 1 | 60 | 150 | Cu2+_ion
2 | 0.400641 | 0.0785113 | -0.0109692 | 2 | 1.777703 | 1 | 60 | 150 | Cu2+_ion
2 | 0.316723 | 0.0801832 | -0.0105655 | 2 | 1.777703 | 1 | 60 | 150 | Cu2+_ion
2 | 0.2520161 | 0.0817589 | -0.0101125 | 2 | 1.777703 | 1 | 60 | 150 | Cu2+_ion
2 | 0.2003205 | 0.083204 | -0.0094687 | 2 | 1.777703 | 1 | 60 | 150 | Cu2+_ion
2 | 0.1588983 | 0.0845606 | -0.0086568 | 2 | 1.777703 | 1 | 60 | 150 | Cu2+_ion
2 | 0.1260081 | 0.0857555 | -0.0080036 | 2 | 1.777703 | 1 | 60 | 150 | Cu2+_ion
2 | 0.1001603 | 0.0867029 | -0.0069813 | 2 | 1.777703 | 1 | 60 | 150 | Cu2+_ion
2 | 0.0794492 | 0.0876411 | -0.0061153 | 2 | 1.777703 | 1 | 60 | 150 | Cu2+_ion
2 | 0.0631739 | 0.0882561 | -0.0051982 | 2 | 1.777703 | 1 | 60 | 150 | Cu2+_ion
2 | 0.0501337 | 0.0887332 | -0.0042943 | 2 | 1.777703 | 1 | 60 | 150 | Cu2+_ion
2 | 0.0398258 | 0.0890333 | -0.0035562 | 2 | 1.777703 | 1 | 60 | 150 | Cu2+_ion
2 | 0.0316296 | 0.0894265 | -0.0027861 | 2 | 1.777703 | 1 | 60 | 150 | Cu2+_ion
2 | 0.0251206 | 0.089587 | -0.0022582 | 2 | 1.777703 | 1 | 60 | 150 | Cu2+_ion
2 | 0.0199553 | 0.0897735 | -0.0018149 | 2 | 1.777703 | 1 | 60 | 150 | Cu2+_ion
2 | 0.0158522 | 0.0899817 | -0.0014533 | 2 | 1.777703 | 1 | 60 | 150 | Cu2+_ion
2 | 0.0125907 | 0.0902856 | -0.00111 | 2 | 1.777703 | 1 | 60 | 150 | Cu2+_ion
2 | 0.0100011 | 0.0905794 | -0.0008014 | 2 | 1.777703 | 1 | 60 | 150 | Cu2+_ion
4 | 20015.62 | 0.0404931 | 0.0031942 | 2 | 1.785731 | 1 | 60 | 150 | Cu2+_ion
4 | 15890.62 | 0.0407223 | 0.0019224 | 2 | 1.785731 | 1 | 60 | 150 | Cu2+_ion
4 | 12609.38 | 0.0409966 | 0.0008527 | 2 | 1.785731 | 1 | 60 | 150 | Cu2+_ion
4 | 10078.13 | 0.0413018 | -5.13042e-05 | 2 | 1.785731 | 1 | 60 | 150 | Cu2+_ion
4 | 8015.625 | 0.0417036 | -0.0008477 | 2 | 1.785731 | 1 | 60 | 150 | Cu2+_ion
4 | 6328.125 | 0.0421366 | -0.0015767 | 2 | 1.785731 | 1 | 60 | 150 | Cu2+_ion
4 | 5015.625 | 0.0426833 | -0.0022026 | 2 | 1.785731 | 1 | 60 | 150 | Cu2+_ion
4 | 3984.375 | 0.0432601 | -0.0027238 | 2 | 1.785731 | 1 | 60 | 150 | Cu2+_ion
4 | 3170.956 | 0.0439295 | -0.0031484 | 2 | 1.785731 | 1 | 60 | 150 | Cu2+_ion
4 | 2527.573 | 0.044631 | -0.0034643 | 2 | 1.785731 | 1 | 60 | 150 | Cu2+_ion
4 | 1976.103 | 0.0454163 | -0.0036884 | 2 | 1.785731 | 1 | 60 | 150 | Cu2+_ion
4 | 1577.524 | 0.0461485 | -0.0037956 | 2 | 1.785731 | 1 | 60 | 150 | Cu2+_ion
4 | 1265.625 | 0.0468347 | -0.0038129 | 2 | 1.785731 | 1 | 60 | 150 | Cu2+_ion
4 | 998.264 | 0.0475226 | -0.0037697 | 2 | 1.785731 | 1 | 60 | 150 | Cu2+_ion
4 | 796.875 | 0.0481089 | -0.0036869 | 2 | 1.785731 | 1 | 60 | 150 | Cu2+_ion
4 | 627.7902 | 0.0486955 | -0.003564 | 2 | 1.785731 | 1 | 60 | 150 | Cu2+_ion
4 | 505.5147 | 0.0491594 | -0.0034725 | 2 | 1.785731 | 1 | 60 | 150 | Cu2+_ion
4 | 397.9953 | 0.0496348 | -0.0033873 | 2 | 1.785731 | 1 | 60 | 150 | Cu2+_ion
4 | 315.5048 | 0.0500428 | -0.0033425 | 2 | 1.785731 | 1 | 60 | 150 | Cu2+_ion
4 | 252.4038 | 0.0504141 | -0.0033515 | 2 | 1.785731 | 1 | 60 | 150 | Cu2+_ion
4 | 198.6229 | 0.050816 | -0.0034201 | 2 | 1.785731 | 1 | 60 | 150 | Cu2+_ion
4 | 158.3615 | 0.0511944 | -0.0035477 | 2 | 1.785731 | 1 | 60 | 150 | Cu2+_ion
4 | 125.558 | 0.0516104 | -0.0037331 | 2 | 1.785731 | 1 | 60 | 150 | Cu2+_ion
4 | 100.4464 | 0.0520748 | -0.0039805 | 2 | 1.785731 | 1 | 60 | 150 | Cu2+_ion
4 | 79.00281 | 0.0526296 | -0.004272 | 2 | 1.785731 | 1 | 60 | 150 | Cu2+_ion
4 | 63.3446 | 0.0531917 | -0.0045616 | 2 | 1.785731 | 1 | 60 | 150 | Cu2+_ion
4 | 50.22321 | 0.0538548 | -0.004894 | 2 | 1.785731 | 1 | 60 | 150 | Cu2+_ion
4 | 38.42213 | 0.0546998 | -0.0052362 | 2 | 1.785731 | 1 | 60 | 150 | Cu2+_ion
4 | 31.25 | 0.055381 | -0.0055058 | 2 | 1.785731 | 1 | 60 | 150 | Cu2+_ion
4 | 24.93351 | 0.0561605 | -0.0058228 | 2 | 1.785731 | 1 | 60 | 150 | Cu2+_ion
4 | 19.86229 | 0.0571765 | -0.0061701 | 2 | 1.785731 | 1 | 60 | 150 | Cu2+_ion
4 | 15.625 | 0.0580733 | -0.0065819 | 2 | 1.785731 | 1 | 60 | 150 | Cu2+_ion
4 | 12.40079 | 0.058971 | -0.0070296 | 2 | 1.785731 | 1 | 60 | 150 | Cu2+_ion
4 | 9.93114 | 0.0598198 | -0.0075106 | 2 | 1.785731 | 1 | 60 | 150 | Cu2+_ion
4 | 7.944915 | 0.0608268 | -0.0080726 | 2 | 1.785731 | 1 | 60 | 150 | Cu2+_ion
4 | 6.317385 | 0.0618983 | -0.0086633 | 2 | 1.785731 | 1 | 60 | 150 | Cu2+_ion
4 | 5.008013 | 0.0631593 | -0.0093316 | 2 | 1.785731 | 1 | 60 | 150 | Cu2+_ion
4 | 3.945707 | 0.0645849 | -0.0100286 | 2 | 1.785731 | 1 | 60 | 150 | Cu2+_ion
4 | 3.158693 | 0.066016 | -0.0106699 | 2 | 1.785731 | 1 | 60 | 150 | Cu2+_ion
4 | 2.504006 | 0.0677042 | -0.0112557 | 2 | 1.785731 | 1 | 60 | 150 | Cu2+_ion
4 | 1.998082 | 0.069431 | -0.0118403 | 2 | 1.785731 | 1 | 60 | 150 | Cu2+_ion
4 | 1.584686 | 0.0713521 | -0.0123553 | 2 | 1.785731 | 1 | 60 | 150 | Cu2+_ion
4 | 1.266892 | 0.0732325 | -0.0127957 | 2 | 1.785731 | 1 | 60 | 150 | Cu2+_ion
4 | 0.999041 | 0.0754028 | -0.0131215 | 2 | 1.785731 | 1 | 60 | 150 | Cu2+_ion
4 | 0.7923428 | 0.0774574 | -0.0133198 | 2 | 1.785731 | 1 | 60 | 150 | Cu2+_ion
4 | 0.6334459 | 0.0795021 | -0.0133468 | 2 | 1.785731 | 1 | 60 | 150 | Cu2+_ion
4 | 0.5040323 | 0.0815483 | -0.0132291 | 2 | 1.785731 | 1 | 60 | 150 | Cu2+_ion
4 | 0.400641 | 0.0835732 | -0.0129601 | 2 | 1.785731 | 1 | 60 | 150 | Cu2+_ion
4 | 0.316723 | 0.0855627 | -0.0125301 | 2 | 1.785731 | 1 | 60 | 150 | Cu2+_ion
4 | 0.2520161 | 0.0874242 | -0.0119637 | 2 | 1.785731 | 1 | 60 | 150 | Cu2+_ion
4 | 0.2003205 | 0.0890035 | -0.0112435 | 2 | 1.785731 | 1 | 60 | 150 | Cu2+_ion
4 | 0.1588983 | 0.090581 | -0.010363 | 2 | 1.785731 | 1 | 60 | 150 | Cu2+_ion
4 | 0.1260081 | 0.0919053 | -0.0093503 | 2 | 1.785731 | 1 | 60 | 150 | Cu2+_ion
4 | 0.1001603 | 0.0929776 | -0.0083183 | 2 | 1.785731 | 1 | 60 | 150 | Cu2+_ion
4 | 0.0794492 | 0.0939078 | -0.0072097 | 2 | 1.785731 | 1 | 60 | 150 | Cu2+_ion
4 | 0.0631739 | 0.0946135 | -0.0061644 | 2 | 1.785731 | 1 | 60 | 150 | Cu2+_ion
4 | 0.0501337 | 0.0952382 | -0.0051495 | 2 | 1.785731 | 1 | 60 | 150 | Cu2+_ion
4 | 0.0398258 | 0.0955701 | -0.0041371 | 2 | 1.785731 | 1 | 60 | 150 | Cu2+_ion
4 | 0.0316296 | 0.0957991 | -0.0034233 | 2 | 1.785731 | 1 | 60 | 150 | Cu2+_ion
4 | 0.0251206 | 0.0959154 | -0.002737 | 2 | 1.785731 | 1 | 60 | 150 | Cu2+_ion
4 | 0.0199553 | 0.0961119 | -0.0021818 | 2 | 1.785731 | 1 | 60 | 150 | Cu2+_ion
4 | 0.0158522 | 0.0962626 | -0.0016666 | 2 | 1.785731 | 1 | 60 | 150 | Cu2+_ion
4 | 0.0125907 | 0.0965013 | -0.0012891 | 2 | 1.785731 | 1 | 60 | 150 | Cu2+_ion
4 | 0.0100011 | 0.0967126 | -0.0009166 | 2 | 1.785731 | 1 | 60 | 150 | Cu2+_ion
6 | 20015.62 | 0.0406943 | 0.0030865 | 2 | 1.794423 | 1 | 60 | 150 | Cu2+_ion
6 | 15890.62 | 0.0409467 | 0.0018483 | 2 | 1.794423 | 1 | 60 | 150 | Cu2+_ion
6 | 12609.38 | 0.0412296 | 0.0007634 | 2 | 1.794423 | 1 | 60 | 150 | Cu2+_ion
6 | 10078.13 | 0.0415506 | -0.0001457 | 2 | 1.794423 | 1 | 60 | 150 | Cu2+_ion
6 | 8015.625 | 0.0419264 | -0.0009581 | 2 | 1.794423 | 1 | 60 | 150 | Cu2+_ion
6 | 6328.125 | 0.0423793 | -0.001714 | 2 | 1.794423 | 1 | 60 | 150 | Cu2+_ion
6 | 5015.625 | 0.0429136 | -0.0023806 | 2 | 1.794423 | 1 | 60 | 150 | Cu2+_ion
6 | 3984.375 | 0.0435106 | -0.002937 | 2 | 1.794423 | 1 | 60 | 150 | Cu2+_ion
6 | 3170.956 | 0.0441895 | -0.0034144 | 2 | 1.794423 | 1 | 60 | 150 | Cu2+_ion
6 | 2527.573 | 0.0449197 | -0.0037853 | 2 | 1.794423 | 1 | 60 | 150 | Cu2+_ion
6 | 1976.103 | 0.0457696 | -0.0040884 | 2 | 1.794423 | 1 | 60 | 150 | Cu2+_ion
6 | 1577.524 | 0.0465652 | -0.0042438 | 2 | 1.794423 | 1 | 60 | 150 | Cu2+_ion
6 | 1265.625 | 0.0473323 | -0.0042966 | 2 | 1.794423 | 1 | 60 | 150 | Cu2+_ion
6 | 998.264 | 0.0481307 | -0.0042863 | 2 | 1.794423 | 1 | 60 | 150 | Cu2+_ion
6 | 796.875 | 0.0488348 | -0.0042087 | 2 | 1.794423 | 1 | 60 | 150 | Cu2+_ion
6 | 627.7902 | 0.0494981 | -0.0040916 | 2 | 1.794423 | 1 | 60 | 150 | Cu2+_ion
6 | 505.5147 | 0.0500531 | -0.0039732 | 2 | 1.794423 | 1 | 60 | 150 | Cu2+_ion
6 | 397.9953 | 0.0506087 | -0.0038571 | 2 | 1.794423 | 1 | 60 | 150 | Cu2+_ion
6 | 315.5048 | 0.0511013 | -0.0037934 | 2 | 1.794423 | 1 | 60 | 150 | Cu2+_ion
6 | 252.4038 | 0.0515272 | -0.003776 | 2 | 1.794423 | 1 | 60 | 150 | Cu2+_ion
6 | 198.6229 | 0.0519659 | -0.0038154 | 2 | 1.794423 | 1 | 60 | 150 | Cu2+_ion
6 | 158.3615 | 0.0523918 | -0.0039291 | 2 | 1.794423 | 1 | 60 | 150 | Cu2+_ion
6 | 125.558 | 0.0528474 | -0.0041138 | 2 | 1.794423 | 1 | 60 | 150 | Cu2+_ion
6 | 100.4464 | 0.0533293 | -0.0043466 | 2 | 1.794423 | 1 | 60 | 150 | Cu2+_ion
6 | 79.00281 | 0.0539236 | -0.0046638 | 2 | 1.794423 | 1 | 60 | 150 | Cu2+_ion
6 | 63.3446 | 0.0545192 | -0.0049828 | 2 | 1.794423 | 1 | 60 | 150 | Cu2+_ion
6 | 50.22321 | 0.0552289 | -0.0053467 | 2 | 1.794423 | 1 | 60 | 150 | Cu2+_ion
6 | 38.42213 | 0.0561107 | -0.0057767 | 2 | 1.794423 | 1 | 60 | 150 | Cu2+_ion
6 | 31.25 | 0.0568098 | -0.0061002 | 2 | 1.794423 | 1 | 60 | 150 | Cu2+_ion
6 | 24.93351 | 0.0576426 | -0.0064866 | 2 | 1.794423 | 1 | 60 | 150 | Cu2+_ion
6 | 19.86229 | 0.0587635 | -0.0069261 | 2 | 1.794423 | 1 | 60 | 150 | Cu2+_ion
6 | 15.625 | 0.0597818 | -0.0074331 | 2 | 1.794423 | 1 | 60 | 150 | Cu2+_ion
6 | 12.40079 | 0.0607213 | -0.0079877 | 2 | 1.794423 | 1 | 60 | 150 | Cu2+_ion
6 | 9.93114 | 0.0617558 | -0.0085711 | 2 | 1.794423 | 1 | 60 | 150 | Cu2+_ion
6 | 7.944915 | 0.06294 | -0.009227 | 2 | 1.794423 | 1 | 60 | 150 | Cu2+_ion
6 | 6.317385 | 0.064126 | -0.0099108 | 2 | 1.794423 | 1 | 60 | 150 | Cu2+_ion
6 | 5.008013 | 0.0655899 | -0.0106926 | 2 | 1.794423 | 1 | 60 | 150 | Cu2+_ion
6 | 3.945707 | 0.0672197 | -0.0114875 | 2 | 1.794423 | 1 | 60 | 150 | Cu2+_ion
6 | 3.158693 | 0.0688742 | -0.0122137 | 2 | 1.794423 | 1 | 60 | 150 | Cu2+_ion
6 | 2.504006 | 0.0707118 | -0.012865 | 2 | 1.794423 | 1 | 60 | 150 | Cu2+_ion
6 | 1.998082 | 0.0726282 | -0.0135466 | 2 | 1.794423 | 1 | 60 | 150 | Cu2+_ion
6 | 1.584686 | 0.074711 | -0.0141653 | 2 | 1.794423 | 1 | 60 | 150 | Cu2+_ion
6 | 1.266892 | 0.0768532 | -0.0146226 | 2 | 1.794423 | 1 | 60 | 150 | Cu2+_ion
6 | 0.999041 | 0.0792716 | -0.014974 | 2 | 1.794423 | 1 | 60 | 150 | Cu2+_ion
6 | 0.7923428 | 0.0815371 | -0.0152171 | 2 | 1.794423 | 1 | 60 | 150 | Cu2+_ion
6 | 0.6334459 | 0.083844 | -0.0152698 | 2 | 1.794423 | 1 | 60 | 150 | Cu2+_ion
6 | 0.5040323 | 0.0861699 | -0.0151573 | 2 | 1.794423 | 1 | 60 | 150 | Cu2+_ion
6 | 0.400641 | 0.0883814 | -0.0148625 | 2 | 1.794423 | 1 | 60 | 150 | Cu2+_ion
6 | 0.316723 | 0.0905479 | -0.014393 | 2 | 1.794423 | 1 | 60 | 150 | Cu2+_ion
6 | 0.2520161 | 0.0926018 | -0.0137162 | 2 | 1.794423 | 1 | 60 | 150 | Cu2+_ion
6 | 0.2003205 | 0.0943654 | -0.0128579 | 2 | 1.794423 | 1 | 60 | 150 | Cu2+_ion
6 | 0.1588983 | 0.0960166 | -0.011946 | 2 | 1.794423 | 1 | 60 | 150 | Cu2+_ion
6 | 0.1260081 | 0.0975722 | -0.010769 | 2 | 1.794423 | 1 | 60 | 150 | Cu2+_ion
6 | 0.1001603 | 0.0988851 | -0.0095676 | 2 | 1.794423 | 1 | 60 | 150 | Cu2+_ion
6 | 0.0794492 | 0.0998224 | -0.0082727 | 2 | 1.794423 | 1 | 60 | 150 | Cu2+_ion
6 | 0.0631739 | 0.100621 | -0.007061 | 2 | 1.794423 | 1 | 60 | 150 | Cu2+_ion
6 | 0.0501337 | 0.1010574 | -0.0059133 | 2 | 1.794423 | 1 | 60 | 150 | Cu2+_ion
6 | 0.0398258 | 0.1014184 | -0.0048955 | 2 | 1.794423 | 1 | 60 | 150 | Cu2+_ion
6 | 0.0316296 | 0.1016405 | -0.0038339 | 2 | 1.794423 | 1 | 60 | 150 | Cu2+_ion
6 | 0.0251206 | 0.1017673 | -0.0031163 | 2 | 1.794423 | 1 | 60 | 150 | Cu2+_ion
6 | 0.0199553 | 0.1018444 | -0.0024448 | 2 | 1.794423 | 1 | 60 | 150 | Cu2+_ion
6 | 0.0158522 | 0.1019519 | -0.0018722 | 2 | 1.794423 | 1 | 60 | 150 | Cu2+_ion
6 | 0.0125907 | 0.1019737 | -0.0014643 | 2 | 1.794423 | 1 | 60 | 150 | Cu2+_ion
6 | 0.0100011 | 0.1022045 | -0.0010878 | 2 | 1.794423 | 1 | 60 | 150 | Cu2+_ion