## Sheet1
Time(h) | Freq | Zreal | Zimag | ppm | mean_voltage | current | temperature | flow | Label
0 | 20015.62 | 0.0388821 | 0.0042971 | 2 | 1.728897 | 1 | 60 | 150 | Cu2+_ion
0 | 15890.62 | 0.0390106 | 0.0032023 | 2 | 1.728897 | 1 | 60 | 150 | Cu2+_ion
0 | 12609.38 | 0.03917 | 0.0023193 | 2 | 1.728897 | 1 | 60 | 150 | Cu2+_ion
0 | 10078.13 | 0.0393011 | 0.0016741 | 2 | 1.728897 | 1 | 60 | 150 | Cu2+_ion
0 | 8015.625 | 0.0394435 | 0.0011221 | 2 | 1.728897 | 1 | 60 | 150 | Cu2+_ion
0 | 6328.125 | 0.0395923 | 0.0006926 | 2 | 1.728897 | 1 | 60 | 150 | Cu2+_ion
0 | 5015.625 | 0.0397203 | 0.0003552 | 2 | 1.728897 | 1 | 60 | 150 | Cu2+_ion
0 | 3984.375 | 0.0398596 | 9.491592e-05 | 2 | 1.728897 | 1 | 60 | 150 | Cu2+_ion
0 | 3170.956 | 0.0399816 | -0.0001246 | 2 | 1.728897 | 1 | 60 | 150 | Cu2+_ion
0 | 2527.573 | 0.0401038 | -0.0003037 | 2 | 1.728897 | 1 | 60 | 150 | Cu2+_ion
0 | 1976.103 | 0.0402283 | -0.0004724 | 2 | 1.728897 | 1 | 60 | 150 | Cu2+_ion
0 | 1577.524 | 0.0403515 | -0.0006011 | 2 | 1.728897 | 1 | 60 | 150 | Cu2+_ion
0 | 1265.625 | 0.0404815 | -0.0007311 | 2 | 1.728897 | 1 | 60 | 150 | Cu2+_ion
0 | 998.264 | 0.0406086 | -0.0008566 | 2 | 1.728897 | 1 | 60 | 150 | Cu2+_ion
0 | 796.875 | 0.0407406 | -0.000976 | 2 | 1.728897 | 1 | 60 | 150 | Cu2+_ion
0 | 627.7902 | 0.0409052 | -0.0011137 | 2 | 1.728897 | 1 | 60 | 150 | Cu2+_ion
0 | 505.5147 | 0.0410221 | -0.001242 | 2 | 1.728897 | 1 | 60 | 150 | Cu2+_ion
0 | 397.9953 | 0.0412118 | -0.0014034 | 2 | 1.728897 | 1 | 60 | 150 | Cu2+_ion
0 | 315.5048 | 0.0413831 | -0.0015779 | 2 | 1.728897 | 1 | 60 | 150 | Cu2+_ion
0 | 252.4038 | 0.0415753 | -0.0017804 | 2 | 1.728897 | 1 | 60 | 150 | Cu2+_ion
0 | 198.6229 | 0.0418299 | -0.0020167 | 2 | 1.728897 | 1 | 60 | 150 | Cu2+_ion
0 | 158.3615 | 0.0421287 | -0.0022688 | 2 | 1.728897 | 1 | 60 | 150 | Cu2+_ion
0 | 125.558 | 0.0424796 | -0.0025425 | 2 | 1.728897 | 1 | 60 | 150 | Cu2+_ion
0 | 100.4464 | 0.0428842 | -0.0028031 | 2 | 1.728897 | 1 | 60 | 150 | Cu2+_ion
0 | 79.00281 | 0.0433975 | -0.0030685 | 2 | 1.728897 | 1 | 60 | 150 | Cu2+_ion
0 | 63.3446 | 0.0439423 | -0.0032702 | 2 | 1.728897 | 1 | 60 | 150 | Cu2+_ion
0 | 50.22321 | 0.0445506 | -0.0034249 | 2 | 1.728897 | 1 | 60 | 150 | Cu2+_ion
0 | 38.42213 | 0.0453003 | -0.0034952 | 2 | 1.728897 | 1 | 60 | 150 | Cu2+_ion
0 | 31.25 | 0.0458502 | -0.0034853 | 2 | 1.728897 | 1 | 60 | 150 | Cu2+_ion
0 | 24.93351 | 0.0464206 | -0.0034266 | 2 | 1.728897 | 1 | 60 | 150 | Cu2+_ion
0 | 19.86229 | 0.046995 | -0.0033496 | 2 | 1.728897 | 1 | 60 | 150 | Cu2+_ion
0 | 15.625 | 0.0475193 | -0.0032635 | 2 | 1.728897 | 1 | 60 | 150 | Cu2+_ion
0 | 12.40079 | 0.0479709 | -0.0031849 | 2 | 1.728897 | 1 | 60 | 150 | Cu2+_ion
0 | 9.93114 | 0.0483873 | -0.0031454 | 2 | 1.728897 | 1 | 60 | 150 | Cu2+_ion
0 | 7.944915 | 0.0488088 | -0.0031119 | 2 | 1.728897 | 1 | 60 | 150 | Cu2+_ion
0 | 6.317385 | 0.0492034 | -0.0031116 | 2 | 1.728897 | 1 | 60 | 150 | Cu2+_ion
0 | 5.008013 | 0.0496612 | -0.0031347 | 2 | 1.728897 | 1 | 60 | 150 | Cu2+_ion
0 | 3.945707 | 0.0501341 | -0.0031544 | 2 | 1.728897 | 1 | 60 | 150 | Cu2+_ion
0 | 3.158693 | 0.0505777 | -0.0031716 | 2 | 1.728897 | 1 | 60 | 150 | Cu2+_ion
0 | 2.504006 | 0.0510554 | -0.0031836 | 2 | 1.728897 | 1 | 60 | 150 | Cu2+_ion
0 | 1.998082 | 0.0515485 | -0.0031926 | 2 | 1.728897 | 1 | 60 | 150 | Cu2+_ion
0 | 1.584686 | 0.0520284 | -0.0032017 | 2 | 1.728897 | 1 | 60 | 150 | Cu2+_ion
0 | 1.266892 | 0.0525216 | -0.0031815 | 2 | 1.728897 | 1 | 60 | 150 | Cu2+_ion
0 | 0.999041 | 0.0530224 | -0.0031656 | 2 | 1.728897 | 1 | 60 | 150 | Cu2+_ion
0 | 0.7923428 | 0.0535259 | -0.0031171 | 2 | 1.728897 | 1 | 60 | 150 | Cu2+_ion
0 | 0.6334459 | 0.053997 | -0.0030789 | 2 | 1.728897 | 1 | 60 | 150 | Cu2+_ion
0 | 0.5040323 | 0.0545587 | -0.0029731 | 2 | 1.728897 | 1 | 60 | 150 | Cu2+_ion
0 | 0.400641 | 0.0549877 | -0.0028771 | 2 | 1.728897 | 1 | 60 | 150 | Cu2+_ion
0 | 0.316723 | 0.055448 | -0.0027499 | 2 | 1.728897 | 1 | 60 | 150 | Cu2+_ion
0 | 0.2520161 | 0.0558477 | -0.0026231 | 2 | 1.728897 | 1 | 60 | 150 | Cu2+_ion
0 | 0.2003205 | 0.0562856 | -0.0025306 | 2 | 1.728897 | 1 | 60 | 150 | Cu2+_ion
0 | 0.1588983 | 0.0566788 | -0.0022387 | 2 | 1.728897 | 1 | 60 | 150 | Cu2+_ion
0 | 0.1260081 | 0.0570927 | -0.0020931 | 2 | 1.728897 | 1 | 60 | 150 | Cu2+_ion
0 | 0.1001603 | 0.0574116 | -0.0018206 | 2 | 1.728897 | 1 | 60 | 150 | Cu2+_ion
0 | 0.0794492 | 0.0576832 | -0.0015836 | 2 | 1.728897 | 1 | 60 | 150 | Cu2+_ion
0 | 0.0631739 | 0.0578484 | -0.0013468 | 2 | 1.728897 | 1 | 60 | 150 | Cu2+_ion
0 | 0.0501337 | 0.0580914 | -0.0011287 | 2 | 1.728897 | 1 | 60 | 150 | Cu2+_ion
0 | 0.0398258 | 0.0582023 | -0.0008984 | 2 | 1.728897 | 1 | 60 | 150 | Cu2+_ion
0 | 0.0316296 | 0.0583349 | -0.0007663 | 2 | 1.728897 | 1 | 60 | 150 | Cu2+_ion
0 | 0.0251206 | 0.058406 | -0.0005923 | 2 | 1.728897 | 1 | 60 | 150 | Cu2+_ion
0 | 0.0199553 | 0.0585064 | -0.0004681 | 2 | 1.728897 | 1 | 60 | 150 | Cu2+_ion
0 | 0.0158522 | 0.0586024 | -0.0003595 | 2 | 1.728897 | 1 | 60 | 150 | Cu2+_ion
0 | 0.0125907 | 0.0587636 | -0.000321 | 2 | 1.728897 | 1 | 60 | 150 | Cu2+_ion
0 | 0.0100011 | 0.0588932 | -0.000197 | 2 | 1.728897 | 1 | 60 | 150 | Cu2+_ion
2 | 20015.62 | 0.039063 | 0.0040091 | 2 | 1.739906 | 1 | 60 | 150 | Cu2+_ion
2 | 15890.62 | 0.0392438 | 0.0028508 | 2 | 1.739906 | 1 | 60 | 150 | Cu2+_ion
2 | 12609.38 | 0.0394463 | 0.0019251 | 2 | 1.739906 | 1 | 60 | 150 | Cu2+_ion
2 | 10078.13 | 0.0396655 | 0.0012104 | 2 | 1.739906 | 1 | 60 | 150 | Cu2+_ion
2 | 8015.625 | 0.0399123 | 0.0006353 | 2 | 1.739906 | 1 | 60 | 150 | Cu2+_ion
2 | 6328.125 | 0.0401524 | 0.0001896 | 2 | 1.739906 | 1 | 60 | 150 | Cu2+_ion
2 | 5015.625 | 0.0404046 | -0.0001436 | 2 | 1.739906 | 1 | 60 | 150 | Cu2+_ion
2 | 3984.375 | 0.0406295 | -0.0003981 | 2 | 1.739906 | 1 | 60 | 150 | Cu2+_ion
2 | 3170.956 | 0.0408648 | -0.0005811 | 2 | 1.739906 | 1 | 60 | 150 | Cu2+_ion
2 | 2527.573 | 0.0410678 | -0.0007177 | 2 | 1.739906 | 1 | 60 | 150 | Cu2+_ion
2 | 1976.103 | 0.0412418 | -0.0008506 | 2 | 1.739906 | 1 | 60 | 150 | Cu2+_ion
2 | 1577.524 | 0.0414372 | -0.0009453 | 2 | 1.739906 | 1 | 60 | 150 | Cu2+_ion
2 | 1265.625 | 0.0416004 | -0.0010214 | 2 | 1.739906 | 1 | 60 | 150 | Cu2+_ion
2 | 998.264 | 0.041766 | -0.0011237 | 2 | 1.739906 | 1 | 60 | 150 | Cu2+_ion
2 | 796.875 | 0.0419311 | -0.0011941 | 2 | 1.739906 | 1 | 60 | 150 | Cu2+_ion
2 | 627.7902 | 0.0420975 | -0.0012988 | 2 | 1.739906 | 1 | 60 | 150 | Cu2+_ion
2 | 505.5147 | 0.0422642 | -0.0014017 | 2 | 1.739906 | 1 | 60 | 150 | Cu2+_ion
2 | 397.9953 | 0.0424397 | -0.0015428 | 2 | 1.739906 | 1 | 60 | 150 | Cu2+_ion
2 | 315.5048 | 0.0426291 | -0.0016991 | 2 | 1.739906 | 1 | 60 | 150 | Cu2+_ion
2 | 252.4038 | 0.0428346 | -0.0018793 | 2 | 1.739906 | 1 | 60 | 150 | Cu2+_ion
2 | 198.6229 | 0.0430883 | -0.0021056 | 2 | 1.739906 | 1 | 60 | 150 | Cu2+_ion
2 | 158.3615 | 0.0433851 | -0.0023434 | 2 | 1.739906 | 1 | 60 | 150 | Cu2+_ion
2 | 125.558 | 0.0437364 | -0.0026126 | 2 | 1.739906 | 1 | 60 | 150 | Cu2+_ion
2 | 100.4464 | 0.0441495 | -0.0028729 | 2 | 1.739906 | 1 | 60 | 150 | Cu2+_ion
2 | 79.00281 | 0.0446615 | -0.0031439 | 2 | 1.739906 | 1 | 60 | 150 | Cu2+_ion
2 | 63.3446 | 0.0452075 | -0.0033555 | 2 | 1.739906 | 1 | 60 | 150 | Cu2+_ion
2 | 50.22321 | 0.0458146 | -0.0035249 | 2 | 1.739906 | 1 | 60 | 150 | Cu2+_ion
2 | 38.42213 | 0.0465591 | -0.0036177 | 2 | 1.739906 | 1 | 60 | 150 | Cu2+_ion
2 | 31.25 | 0.0471217 | -0.0036274 | 2 | 1.739906 | 1 | 60 | 150 | Cu2+_ion
2 | 24.93351 | 0.0477018 | -0.0036064 | 2 | 1.739906 | 1 | 60 | 150 | Cu2+_ion
2 | 19.86229 | 0.0482967 | -0.0035609 | 2 | 1.739906 | 1 | 60 | 150 | Cu2+_ion
2 | 15.625 | 0.0488732 | -0.0035133 | 2 | 1.739906 | 1 | 60 | 150 | Cu2+_ion
2 | 12.40079 | 0.0493453 | -0.0034962 | 2 | 1.739906 | 1 | 60 | 150 | Cu2+_ion
2 | 9.93114 | 0.0497915 | -0.0035011 | 2 | 1.739906 | 1 | 60 | 150 | Cu2+_ion
2 | 7.944915 | 0.0502759 | -0.0035387 | 2 | 1.739906 | 1 | 60 | 150 | Cu2+_ion
2 | 6.317385 | 0.0507724 | -0.0035701 | 2 | 1.739906 | 1 | 60 | 150 | Cu2+_ion
2 | 5.008013 | 0.0512824 | -0.0036415 | 2 | 1.739906 | 1 | 60 | 150 | Cu2+_ion
2 | 3.945707 | 0.051844 | -0.0037137 | 2 | 1.739906 | 1 | 60 | 150 | Cu2+_ion
2 | 3.158693 | 0.0523671 | -0.0037569 | 2 | 1.739906 | 1 | 60 | 150 | Cu2+_ion
2 | 2.504006 | 0.0529872 | -0.0037913 | 2 | 1.739906 | 1 | 60 | 150 | Cu2+_ion
2 | 1.998082 | 0.053567 | -0.0038245 | 2 | 1.739906 | 1 | 60 | 150 | Cu2+_ion
2 | 1.584686 | 0.0541455 | -0.0038671 | 2 | 1.739906 | 1 | 60 | 150 | Cu2+_ion
2 | 1.266892 | 0.0547674 | -0.0038824 | 2 | 1.739906 | 1 | 60 | 150 | Cu2+_ion
2 | 0.999041 | 0.0554206 | -0.0038517 | 2 | 1.739906 | 1 | 60 | 150 | Cu2+_ion
2 | 0.7923428 | 0.0560004 | -0.0038082 | 2 | 1.739906 | 1 | 60 | 150 | Cu2+_ion
2 | 0.6334459 | 0.0565909 | -0.0037542 | 2 | 1.739906 | 1 | 60 | 150 | Cu2+_ion
2 | 0.5040323 | 0.05722 | -0.0036646 | 2 | 1.739906 | 1 | 60 | 150 | Cu2+_ion
2 | 0.400641 | 0.0578179 | -0.0035574 | 2 | 1.739906 | 1 | 60 | 150 | Cu2+_ion
2 | 0.316723 | 0.058333 | -0.0034141 | 2 | 1.739906 | 1 | 60 | 150 | Cu2+_ion
2 | 0.2520161 | 0.058894 | -0.0032005 | 2 | 1.739906 | 1 | 60 | 150 | Cu2+_ion
2 | 0.2003205 | 0.0593858 | -0.0029625 | 2 | 1.739906 | 1 | 60 | 150 | Cu2+_ion
2 | 0.1588983 | 0.0598933 | -0.0027391 | 2 | 1.739906 | 1 | 60 | 150 | Cu2+_ion
2 | 0.1260081 | 0.0602929 | -0.0025984 | 2 | 1.739906 | 1 | 60 | 150 | Cu2+_ion
2 | 0.1001603 | 0.060718 | -0.0022793 | 2 | 1.739906 | 1 | 60 | 150 | Cu2+_ion
2 | 0.0794492 | 0.0610785 | -0.001964 | 2 | 1.739906 | 1 | 60 | 150 | Cu2+_ion
2 | 0.0631739 | 0.0612918 | -0.0016228 | 2 | 1.739906 | 1 | 60 | 150 | Cu2+_ion
2 | 0.0501337 | 0.0615303 | -0.0014242 | 2 | 1.739906 | 1 | 60 | 150 | Cu2+_ion
2 | 0.0398258 | 0.0616374 | -0.0011217 | 2 | 1.739906 | 1 | 60 | 150 | Cu2+_ion
2 | 0.0316296 | 0.0617524 | -0.0009047 | 2 | 1.739906 | 1 | 60 | 150 | Cu2+_ion
2 | 0.0251206 | 0.0618109 | -0.0007753 | 2 | 1.739906 | 1 | 60 | 150 | Cu2+_ion
2 | 0.0199553 | 0.061934 | -0.0005823 | 2 | 1.739906 | 1 | 60 | 150 | Cu2+_ion
2 | 0.0158522 | 0.0620447 | -0.0004669 | 2 | 1.739906 | 1 | 60 | 150 | Cu2+_ion
2 | 0.0125907 | 0.0621195 | -0.0003614 | 2 | 1.739906 | 1 | 60 | 150 | Cu2+_ion
2 | 0.0100011 | 0.0622568 | -0.0002942 | 2 | 1.739906 | 1 | 60 | 150 | Cu2+_ion
4 | 20015.62 | 0.0391649 | 0.0038655 | 2 | 1.745841 | 1 | 60 | 150 | Cu2+_ion
4 | 15890.62 | 0.0393683 | 0.0026659 | 2 | 1.745841 | 1 | 60 | 150 | Cu2+_ion
4 | 12609.38 | 0.0396047 | 0.0016826 | 2 | 1.745841 | 1 | 60 | 150 | Cu2+_ion
4 | 10078.13 | 0.0398577 | 0.0009205 | 2 | 1.745841 | 1 | 60 | 150 | Cu2+_ion
4 | 8015.625 | 0.0401412 | 0.0003119 | 2 | 1.745841 | 1 | 60 | 150 | Cu2+_ion
4 | 6328.125 | 0.0404741 | -0.0001834 | 2 | 1.745841 | 1 | 60 | 150 | Cu2+_ion
4 | 5015.625 | 0.0407932 | -0.0005376 | 2 | 1.745841 | 1 | 60 | 150 | Cu2+_ion
4 | 3984.375 | 0.041105 | -0.0008021 | 2 | 1.745841 | 1 | 60 | 150 | Cu2+_ion
4 | 3170.956 | 0.0414136 | -0.0009832 | 2 | 1.745841 | 1 | 60 | 150 | Cu2+_ion
4 | 2527.573 | 0.0416789 | -0.0011052 | 2 | 1.745841 | 1 | 60 | 150 | Cu2+_ion
4 | 1976.103 | 0.0419601 | -0.0012034 | 2 | 1.745841 | 1 | 60 | 150 | Cu2+_ion
4 | 1577.524 | 0.0421863 | -0.0012729 | 2 | 1.745841 | 1 | 60 | 150 | Cu2+_ion
4 | 1265.625 | 0.0423968 | -0.0013103 | 2 | 1.745841 | 1 | 60 | 150 | Cu2+_ion
4 | 998.264 | 0.0426179 | -0.001363 | 2 | 1.745841 | 1 | 60 | 150 | Cu2+_ion
4 | 796.875 | 0.0428046 | -0.0014247 | 2 | 1.745841 | 1 | 60 | 150 | Cu2+_ion
4 | 627.7902 | 0.0430024 | -0.0014878 | 2 | 1.745841 | 1 | 60 | 150 | Cu2+_ion
4 | 505.5147 | 0.0431916 | -0.0015805 | 2 | 1.745841 | 1 | 60 | 150 | Cu2+_ion
4 | 397.9953 | 0.0433908 | -0.0016851 | 2 | 1.745841 | 1 | 60 | 150 | Cu2+_ion
4 | 315.5048 | 0.0435972 | -0.0018259 | 2 | 1.745841 | 1 | 60 | 150 | Cu2+_ion
4 | 252.4038 | 0.0438169 | -0.0019907 | 2 | 1.745841 | 1 | 60 | 150 | Cu2+_ion
4 | 198.6229 | 0.0440849 | -0.0021997 | 2 | 1.745841 | 1 | 60 | 150 | Cu2+_ion
4 | 158.3615 | 0.0443822 | -0.0024255 | 2 | 1.745841 | 1 | 60 | 150 | Cu2+_ion
4 | 125.558 | 0.0447401 | -0.0026873 | 2 | 1.745841 | 1 | 60 | 150 | Cu2+_ion
4 | 100.4464 | 0.0451409 | -0.0029403 | 2 | 1.745841 | 1 | 60 | 150 | Cu2+_ion
4 | 79.00281 | 0.0456642 | -0.0032108 | 2 | 1.745841 | 1 | 60 | 150 | Cu2+_ion
4 | 63.3446 | 0.0462058 | -0.0034245 | 2 | 1.745841 | 1 | 60 | 150 | Cu2+_ion
4 | 50.22321 | 0.0468135 | -0.0036129 | 2 | 1.745841 | 1 | 60 | 150 | Cu2+_ion
4 | 38.42213 | 0.0475622 | -0.0037137 | 2 | 1.745841 | 1 | 60 | 150 | Cu2+_ion
4 | 31.25 | 0.0481246 | -0.0037548 | 2 | 1.745841 | 1 | 60 | 150 | Cu2+_ion
4 | 24.93351 | 0.0487228 | -0.0037549 | 2 | 1.745841 | 1 | 60 | 150 | Cu2+_ion
4 | 19.86229 | 0.0493732 | -0.003748 | 2 | 1.745841 | 1 | 60 | 150 | Cu2+_ion
4 | 15.625 | 0.0499154 | -0.0037429 | 2 | 1.745841 | 1 | 60 | 150 | Cu2+_ion
4 | 12.40079 | 0.0504631 | -0.0037663 | 2 | 1.745841 | 1 | 60 | 150 | Cu2+_ion
4 | 9.93114 | 0.0509084 | -0.0038181 | 2 | 1.745841 | 1 | 60 | 150 | Cu2+_ion
4 | 7.944915 | 0.0514434 | -0.0038829 | 2 | 1.745841 | 1 | 60 | 150 | Cu2+_ion
4 | 6.317385 | 0.0520045 | -0.0040116 | 2 | 1.745841 | 1 | 60 | 150 | Cu2+_ion
4 | 5.008013 | 0.0525909 | -0.0041017 | 2 | 1.745841 | 1 | 60 | 150 | Cu2+_ion
4 | 3.945707 | 0.0532169 | -0.0042279 | 2 | 1.745841 | 1 | 60 | 150 | Cu2+_ion
4 | 3.158693 | 0.0538431 | -0.0043309 | 2 | 1.745841 | 1 | 60 | 150 | Cu2+_ion
4 | 2.504006 | 0.0545491 | -0.0044107 | 2 | 1.745841 | 1 | 60 | 150 | Cu2+_ion
4 | 1.998082 | 0.0552288 | -0.0044714 | 2 | 1.745841 | 1 | 60 | 150 | Cu2+_ion
4 | 1.584686 | 0.0559387 | -0.0045444 | 2 | 1.745841 | 1 | 60 | 150 | Cu2+_ion
4 | 1.266892 | 0.0566563 | -0.0045445 | 2 | 1.745841 | 1 | 60 | 150 | Cu2+_ion
4 | 0.999041 | 0.0574381 | -0.004558 | 2 | 1.745841 | 1 | 60 | 150 | Cu2+_ion
4 | 0.7923428 | 0.0581397 | -0.0045341 | 2 | 1.745841 | 1 | 60 | 150 | Cu2+_ion
4 | 0.6334459 | 0.0588567 | -0.0044679 | 2 | 1.745841 | 1 | 60 | 150 | Cu2+_ion
4 | 0.5040323 | 0.0595509 | -0.004363 | 2 | 1.745841 | 1 | 60 | 150 | Cu2+_ion
4 | 0.400641 | 0.0602502 | -0.0042366 | 2 | 1.745841 | 1 | 60 | 150 | Cu2+_ion
4 | 0.316723 | 0.0609113 | -0.0040455 | 2 | 1.745841 | 1 | 60 | 150 | Cu2+_ion
4 | 0.2520161 | 0.0615576 | -0.0039211 | 2 | 1.745841 | 1 | 60 | 150 | Cu2+_ion
4 | 0.2003205 | 0.0621129 | -0.0036071 | 2 | 1.745841 | 1 | 60 | 150 | Cu2+_ion
4 | 0.1588983 | 0.0626652 | -0.0033486 | 2 | 1.745841 | 1 | 60 | 150 | Cu2+_ion
4 | 0.1260081 | 0.063334 | -0.0030473 | 2 | 1.745841 | 1 | 60 | 150 | Cu2+_ion
4 | 0.1001603 | 0.0637637 | -0.0026756 | 2 | 1.745841 | 1 | 60 | 150 | Cu2+_ion
4 | 0.0794492 | 0.0641462 | -0.0023568 | 2 | 1.745841 | 1 | 60 | 150 | Cu2+_ion
4 | 0.0631739 | 0.0643845 | -0.0019659 | 2 | 1.745841 | 1 | 60 | 150 | Cu2+_ion
4 | 0.0501337 | 0.0647093 | -0.0016514 | 2 | 1.745841 | 1 | 60 | 150 | Cu2+_ion
4 | 0.0398258 | 0.0647917 | -0.0013683 | 2 | 1.745841 | 1 | 60 | 150 | Cu2+_ion
4 | 0.0316296 | 0.0649829 | -0.0011366 | 2 | 1.745841 | 1 | 60 | 150 | Cu2+_ion
4 | 0.0251206 | 0.065116 | -0.0008798 | 2 | 1.745841 | 1 | 60 | 150 | Cu2+_ion
4 | 0.0199553 | 0.065197 | -0.0006872 | 2 | 1.745841 | 1 | 60 | 150 | Cu2+_ion
4 | 0.0158522 | 0.0652569 | -0.000508 | 2 | 1.745841 | 1 | 60 | 150 | Cu2+_ion
4 | 0.0125907 | 0.0654602 | -0.0004224 | 2 | 1.745841 | 1 | 60 | 150 | Cu2+_ion
4 | 0.0100011 | 0.065512 | -0.0003809 | 2 | 1.745841 | 1 | 60 | 150 | Cu2+_ion
6 | 20015.62 | 0.0393065 | 0.0037488 | 2 | 1.751324 | 1 | 60 | 150 | Cu2+_ion
6 | 15890.62 | 0.0395175 | 0.0025236 | 2 | 1.751324 | 1 | 60 | 150 | Cu2+_ion
6 | 12609.38 | 0.0397557 | 0.0015192 | 2 | 1.751324 | 1 | 60 | 150 | Cu2+_ion
6 | 10078.13 | 0.0400475 | 0.000704 | 2 | 1.751324 | 1 | 60 | 150 | Cu2+_ion
6 | 8015.625 | 0.0403774 | 5.273546e-05 | 2 | 1.751324 | 1 | 60 | 150 | Cu2+_ion
6 | 6328.125 | 0.0407574 | -0.0004865 | 2 | 1.751324 | 1 | 60 | 150 | Cu2+_ion
6 | 5015.625 | 0.0411592 | -0.0008783 | 2 | 1.751324 | 1 | 60 | 150 | Cu2+_ion
6 | 3984.375 | 0.0415414 | -0.0011706 | 2 | 1.751324 | 1 | 60 | 150 | Cu2+_ion
6 | 3170.956 | 0.0419206 | -0.0013613 | 2 | 1.751324 | 1 | 60 | 150 | Cu2+_ion
6 | 2527.573 | 0.0422793 | -0.0014965 | 2 | 1.751324 | 1 | 60 | 150 | Cu2+_ion
6 | 1976.103 | 0.042625 | -0.0015712 | 2 | 1.751324 | 1 | 60 | 150 | Cu2+_ion
6 | 1577.524 | 0.0429281 | -0.0016161 | 2 | 1.751324 | 1 | 60 | 150 | Cu2+_ion
6 | 1265.625 | 0.0432032 | -0.0016445 | 2 | 1.751324 | 1 | 60 | 150 | Cu2+_ion
6 | 998.264 | 0.0434676 | -0.0016548 | 2 | 1.751324 | 1 | 60 | 150 | Cu2+_ion
6 | 796.875 | 0.0436836 | -0.0016936 | 2 | 1.751324 | 1 | 60 | 150 | Cu2+_ion
6 | 627.7902 | 0.0439143 | -0.0017226 | 2 | 1.751324 | 1 | 60 | 150 | Cu2+_ion
6 | 505.5147 | 0.0441278 | -0.0017792 | 2 | 1.751324 | 1 | 60 | 150 | Cu2+_ion
6 | 397.9953 | 0.0443483 | -0.0018625 | 2 | 1.751324 | 1 | 60 | 150 | Cu2+_ion
6 | 315.5048 | 0.0445737 | -0.0019738 | 2 | 1.751324 | 1 | 60 | 150 | Cu2+_ion
6 | 252.4038 | 0.0448114 | -0.002117 | 2 | 1.751324 | 1 | 60 | 150 | Cu2+_ion
6 | 198.6229 | 0.0450868 | -0.0023106 | 2 | 1.751324 | 1 | 60 | 150 | Cu2+_ion
6 | 158.3615 | 0.0453835 | -0.0025219 | 2 | 1.751324 | 1 | 60 | 150 | Cu2+_ion
6 | 125.558 | 0.0457489 | -0.0027724 | 2 | 1.751324 | 1 | 60 | 150 | Cu2+_ion
6 | 100.4464 | 0.0461541 | -0.0030261 | 2 | 1.751324 | 1 | 60 | 150 | Cu2+_ion
6 | 79.00281 | 0.0466761 | -0.003292 | 2 | 1.751324 | 1 | 60 | 150 | Cu2+_ion
6 | 63.3446 | 0.0472183 | -0.0035126 | 2 | 1.751324 | 1 | 60 | 150 | Cu2+_ion
6 | 50.22321 | 0.0478333 | -0.0036821 | 2 | 1.751324 | 1 | 60 | 150 | Cu2+_ion
6 | 38.42213 | 0.0485866 | -0.0038356 | 2 | 1.751324 | 1 | 60 | 150 | Cu2+_ion
6 | 31.25 | 0.0491561 | -0.0038862 | 2 | 1.751324 | 1 | 60 | 150 | Cu2+_ion
6 | 24.93351 | 0.0497646 | -0.0039132 | 2 | 1.751324 | 1 | 60 | 150 | Cu2+_ion
6 | 19.86229 | 0.0503949 | -0.0039443 | 2 | 1.751324 | 1 | 60 | 150 | Cu2+_ion
6 | 15.625 | 0.050987 | -0.003984 | 2 | 1.751324 | 1 | 60 | 150 | Cu2+_ion
6 | 12.40079 | 0.0515214 | -0.0040569 | 2 | 1.751324 | 1 | 60 | 150 | Cu2+_ion
6 | 9.93114 | 0.0520553 | -0.0041602 | 2 | 1.751324 | 1 | 60 | 150 | Cu2+_ion
6 | 7.944915 | 0.0526042 | -0.0043054 | 2 | 1.751324 | 1 | 60 | 150 | Cu2+_ion
6 | 6.317385 | 0.0532439 | -0.0044676 | 2 | 1.751324 | 1 | 60 | 150 | Cu2+_ion
6 | 5.008013 | 0.0538905 | -0.0046379 | 2 | 1.751324 | 1 | 60 | 150 | Cu2+_ion
6 | 3.945707 | 0.054618 | -0.0048449 | 2 | 1.751324 | 1 | 60 | 150 | Cu2+_ion
6 | 3.158693 | 0.0553566 | -0.0050197 | 2 | 1.751324 | 1 | 60 | 150 | Cu2+_ion
6 | 2.504006 | 0.056147 | -0.005139 | 2 | 1.751324 | 1 | 60 | 150 | Cu2+_ion
6 | 1.998082 | 0.0569789 | -0.0052623 | 2 | 1.751324 | 1 | 60 | 150 | Cu2+_ion
6 | 1.584686 | 0.0578231 | -0.0053581 | 2 | 1.751324 | 1 | 60 | 150 | Cu2+_ion
6 | 1.266892 | 0.0586345 | -0.0054224 | 2 | 1.751324 | 1 | 60 | 150 | Cu2+_ion
6 | 0.999041 | 0.05954 | -0.0054534 | 2 | 1.751324 | 1 | 60 | 150 | Cu2+_ion
6 | 0.7923428 | 0.0604142 | -0.0054719 | 2 | 1.751324 | 1 | 60 | 150 | Cu2+_ion
6 | 0.6334459 | 0.0613219 | -0.0053758 | 2 | 1.751324 | 1 | 60 | 150 | Cu2+_ion
6 | 0.5040323 | 0.0621361 | -0.0052748 | 2 | 1.751324 | 1 | 60 | 150 | Cu2+_ion
6 | 0.400641 | 0.0629905 | -0.0051556 | 2 | 1.751324 | 1 | 60 | 150 | Cu2+_ion
6 | 0.316723 | 0.0638186 | -0.0048879 | 2 | 1.751324 | 1 | 60 | 150 | Cu2+_ion
6 | 0.2520161 | 0.0646677 | -0.0046533 | 2 | 1.751324 | 1 | 60 | 150 | Cu2+_ion
6 | 0.2003205 | 0.0652665 | -0.0043855 | 2 | 1.751324 | 1 | 60 | 150 | Cu2+_ion
6 | 0.1588983 | 0.0661062 | -0.0041018 | 2 | 1.751324 | 1 | 60 | 150 | Cu2+_ion
6 | 0.1260081 | 0.0666359 | -0.003758 | 2 | 1.751324 | 1 | 60 | 150 | Cu2+_ion
6 | 0.1001603 | 0.0672521 | -0.0032817 | 2 | 1.751324 | 1 | 60 | 150 | Cu2+_ion
6 | 0.0794492 | 0.0677283 | -0.0028709 | 2 | 1.751324 | 1 | 60 | 150 | Cu2+_ion
6 | 0.0631739 | 0.0680871 | -0.0024692 | 2 | 1.751324 | 1 | 60 | 150 | Cu2+_ion
6 | 0.0501337 | 0.0682891 | -0.0020408 | 2 | 1.751324 | 1 | 60 | 150 | Cu2+_ion
6 | 0.0398258 | 0.0685363 | -0.0017038 | 2 | 1.751324 | 1 | 60 | 150 | Cu2+_ion
6 | 0.0316296 | 0.0687054 | -0.0013156 | 2 | 1.751324 | 1 | 60 | 150 | Cu2+_ion
6 | 0.0251206 | 0.0688018 | -0.001068 | 2 | 1.751324 | 1 | 60 | 150 | Cu2+_ion
6 | 0.0199553 | 0.0689518 | -0.0008457 | 2 | 1.751324 | 1 | 60 | 150 | Cu2+_ion
6 | 0.0158522 | 0.069093 | -0.0006606 | 2 | 1.751324 | 1 | 60 | 150 | Cu2+_ion
6 | 0.0125907 | 0.0691787 | -0.000591 | 2 | 1.751324 | 1 | 60 | 150 | Cu2+_ion
6 | 0.0100011 | 0.0693791 | -0.0003951 | 2 | 1.751324 | 1 | 60 | 150 | Cu2+_ion