## Sheet1
Time(h) | Freq | Zreal | Zimag | ppm | mean_voltage | current | temperature | flow | Label
0 | 20015.62 | 0.0489525 | 0.0033355 | 2 | 1.784143 | 1 | 60 | 150 | Ca2+_ion
0 | 15890.62 | 0.0490435 | 0.0022251 | 2 | 1.784143 | 1 | 60 | 150 | Ca2+_ion
0 | 12609.38 | 0.0491479 | 0.0012815 | 2 | 1.784143 | 1 | 60 | 150 | Ca2+_ion
0 | 10078.13 | 0.0492969 | 0.0004798 | 2 | 1.784143 | 1 | 60 | 150 | Ca2+_ion
0 | 8015.625 | 0.0494661 | -0.0002532 | 2 | 1.784143 | 1 | 60 | 150 | Ca2+_ion
0 | 6328.125 | 0.0496858 | -0.0009498 | 2 | 1.784143 | 1 | 60 | 150 | Ca2+_ion
0 | 5015.625 | 0.0499482 | -0.0015909 | 2 | 1.784143 | 1 | 60 | 150 | Ca2+_ion
0 | 3984.375 | 0.0502534 | -0.0022158 | 2 | 1.784143 | 1 | 60 | 150 | Ca2+_ion
0 | 3170.956 | 0.0506263 | -0.0028337 | 2 | 1.784143 | 1 | 60 | 150 | Ca2+_ion
0 | 2527.573 | 0.0510582 | -0.0034575 | 2 | 1.784143 | 1 | 60 | 150 | Ca2+_ion
0 | 1976.103 | 0.0515947 | -0.0041413 | 2 | 1.784143 | 1 | 60 | 150 | Ca2+_ion
0 | 1577.524 | 0.0521718 | -0.0047982 | 2 | 1.784143 | 1 | 60 | 150 | Ca2+_ion
0 | 1265.625 | 0.0528443 | -0.0054517 | 2 | 1.784143 | 1 | 60 | 150 | Ca2+_ion
0 | 998.264 | 0.0536577 | -0.0061784 | 2 | 1.784143 | 1 | 60 | 150 | Ca2+_ion
0 | 796.875 | 0.054542 | -0.0068838 | 2 | 1.784143 | 1 | 60 | 150 | Ca2+_ion
0 | 627.7902 | 0.0555404 | -0.0076585 | 2 | 1.784143 | 1 | 60 | 150 | Ca2+_ion
0 | 505.5147 | 0.0565584 | -0.0083752 | 2 | 1.784143 | 1 | 60 | 150 | Ca2+_ion
0 | 397.9953 | 0.0577672 | -0.0091883 | 2 | 1.784143 | 1 | 60 | 150 | Ca2+_ion
0 | 315.5048 | 0.0590287 | -0.0100347 | 2 | 1.784143 | 1 | 60 | 150 | Ca2+_ion
0 | 252.4038 | 0.0603392 | -0.010909 | 2 | 1.784143 | 1 | 60 | 150 | Ca2+_ion
0 | 198.6229 | 0.0618689 | -0.0119359 | 2 | 1.784143 | 1 | 60 | 150 | Ca2+_ion
0 | 158.3615 | 0.0634544 | -0.0129861 | 2 | 1.784143 | 1 | 60 | 150 | Ca2+_ion
0 | 125.558 | 0.0652752 | -0.0141515 | 2 | 1.784143 | 1 | 60 | 150 | Ca2+_ion
0 | 100.4464 | 0.0671932 | -0.0153332 | 2 | 1.784143 | 1 | 60 | 150 | Ca2+_ion
0 | 79.00281 | 0.069461 | -0.016646 | 2 | 1.784143 | 1 | 60 | 150 | Ca2+_ion
0 | 63.3446 | 0.0717487 | -0.017878 | 2 | 1.784143 | 1 | 60 | 150 | Ca2+_ion
0 | 50.22321 | 0.0742925 | -0.0192107 | 2 | 1.784143 | 1 | 60 | 150 | Ca2+_ion
0 | 38.42213 | 0.0775298 | -0.0207432 | 2 | 1.784143 | 1 | 60 | 150 | Ca2+_ion
0 | 31.25 | 0.0800943 | -0.0219792 | 2 | 1.784143 | 1 | 60 | 150 | Ca2+_ion
0 | 24.93351 | 0.0831379 | -0.0234698 | 2 | 1.784143 | 1 | 60 | 150 | Ca2+_ion
0 | 19.86229 | 0.087165 | -0.0249915 | 2 | 1.784143 | 1 | 60 | 150 | Ca2+_ion
0 | 15.625 | 0.0910564 | -0.0268466 | 2 | 1.784143 | 1 | 60 | 150 | Ca2+_ion
0 | 12.40079 | 0.0948829 | -0.0287111 | 2 | 1.784143 | 1 | 60 | 150 | Ca2+_ion
0 | 9.93114 | 0.0985966 | -0.0305961 | 2 | 1.784143 | 1 | 60 | 150 | Ca2+_ion
0 | 7.944915 | 0.1030412 | -0.0324588 | 2 | 1.784143 | 1 | 60 | 150 | Ca2+_ion
0 | 6.317385 | 0.1075267 | -0.0342033 | 2 | 1.784143 | 1 | 60 | 150 | Ca2+_ion
0 | 5.008013 | 0.1130811 | -0.0358222 | 2 | 1.784143 | 1 | 60 | 150 | Ca2+_ion
0 | 3.945707 | 0.1190163 | -0.0370269 | 2 | 1.784143 | 1 | 60 | 150 | Ca2+_ion
0 | 3.158693 | 0.1247429 | -0.0376195 | 2 | 1.784143 | 1 | 60 | 150 | Ca2+_ion
0 | 2.504006 | 0.1308354 | -0.0374797 | 2 | 1.784143 | 1 | 60 | 150 | Ca2+_ion
0 | 1.998082 | 0.1363667 | -0.0367269 | 2 | 1.784143 | 1 | 60 | 150 | Ca2+_ion
0 | 1.584686 | 0.1427199 | -0.0357583 | 2 | 1.784143 | 1 | 60 | 150 | Ca2+_ion
0 | 1.266892 | 0.148633 | -0.0342842 | 2 | 1.784143 | 1 | 60 | 150 | Ca2+_ion
0 | 0.999041 | 0.1547163 | -0.0320238 | 2 | 1.784143 | 1 | 60 | 150 | Ca2+_ion
0 | 0.7923428 | 0.16052 | -0.0295317 | 2 | 1.784143 | 1 | 60 | 150 | Ca2+_ion
0 | 0.6334459 | 0.1660887 | -0.0267289 | 2 | 1.784143 | 1 | 60 | 150 | Ca2+_ion
0 | 0.5040323 | 0.1714915 | -0.0233233 | 2 | 1.784143 | 1 | 60 | 150 | Ca2+_ion
0 | 0.400641 | 0.176515 | -0.0194742 | 2 | 1.784143 | 1 | 60 | 150 | Ca2+_ion
0 | 0.316723 | 0.1809212 | -0.0150958 | 2 | 1.784143 | 1 | 60 | 150 | Ca2+_ion
0 | 0.2520161 | 0.1843266 | -0.0104687 | 2 | 1.784143 | 1 | 60 | 150 | Ca2+_ion
0 | 0.2003205 | 0.1864753 | -0.0056095 | 2 | 1.784143 | 1 | 60 | 150 | Ca2+_ion
0 | 0.1588983 | 0.1874091 | -0.0006194 | 2 | 1.784143 | 1 | 60 | 150 | Ca2+_ion
0 | 0.1260081 | 0.1869926 | 0.004172 | 2 | 1.784143 | 1 | 60 | 150 | Ca2+_ion
0 | 0.1001603 | 0.1852269 | 0.0084775 | 2 | 1.784143 | 1 | 60 | 150 | Ca2+_ion
0 | 0.0794492 | 0.1825455 | 0.012729 | 2 | 1.784143 | 1 | 60 | 150 | Ca2+_ion
0 | 0.0631739 | 0.1788421 | 0.0166555 | 2 | 1.784143 | 1 | 60 | 150 | Ca2+_ion
0 | 0.0501337 | 0.1748042 | 0.0199161 | 2 | 1.784143 | 1 | 60 | 150 | Ca2+_ion
0 | 0.0398258 | 0.1706595 | 0.0224602 | 2 | 1.784143 | 1 | 60 | 150 | Ca2+_ion
0 | 0.0316296 | 0.1664079 | 0.0244068 | 2 | 1.784143 | 1 | 60 | 150 | Ca2+_ion
0 | 0.0251206 | 0.1629673 | 0.0260527 | 2 | 1.784143 | 1 | 60 | 150 | Ca2+_ion
0 | 0.0199553 | 0.1601498 | 0.0274368 | 2 | 1.784143 | 1 | 60 | 150 | Ca2+_ion
0 | 0.0158522 | 0.1585741 | 0.0284171 | 2 | 1.784143 | 1 | 60 | 150 | Ca2+_ion
0 | 0.0125907 | 0.1587376 | 0.0293574 | 2 | 1.784143 | 1 | 60 | 150 | Ca2+_ion
0 | 0.0100011 | 0.1628698 | 0.0302071 | 2 | 1.784143 | 1 | 60 | 150 | Ca2+_ion
2 | 20015.62 | 0.0662372 | -0.0162909 | 2 | 1.955308 | 1 | 60 | 150 | Ca2+_ion
2 | 15890.62 | 0.0693054 | -0.0188317 | 2 | 1.955308 | 1 | 60 | 150 | Ca2+_ion
2 | 12609.38 | 0.0724877 | -0.0209513 | 2 | 1.955308 | 1 | 60 | 150 | Ca2+_ion
2 | 10078.13 | 0.0756689 | -0.0227538 | 2 | 1.955308 | 1 | 60 | 150 | Ca2+_ion
2 | 8015.625 | 0.07895 | -0.0243138 | 2 | 1.955308 | 1 | 60 | 150 | Ca2+_ion
2 | 6328.125 | 0.0823704 | -0.0258027 | 2 | 1.955308 | 1 | 60 | 150 | Ca2+_ion
2 | 5015.625 | 0.0857031 | -0.0271073 | 2 | 1.955308 | 1 | 60 | 150 | Ca2+_ion
2 | 3984.375 | 0.0890557 | -0.0283704 | 2 | 1.955308 | 1 | 60 | 150 | Ca2+_ion
2 | 3170.956 | 0.0923795 | -0.0296098 | 2 | 1.955308 | 1 | 60 | 150 | Ca2+_ion
2 | 2527.573 | 0.0958653 | -0.0310382 | 2 | 1.955308 | 1 | 60 | 150 | Ca2+_ion
2 | 1976.103 | 0.0997976 | -0.0326514 | 2 | 1.955308 | 1 | 60 | 150 | Ca2+_ion
2 | 1577.524 | 0.1033952 | -0.0340916 | 2 | 1.955308 | 1 | 60 | 150 | Ca2+_ion
2 | 1265.625 | 0.1069094 | -0.0354292 | 2 | 1.955308 | 1 | 60 | 150 | Ca2+_ion
2 | 998.264 | 0.1110017 | -0.0370488 | 2 | 1.955308 | 1 | 60 | 150 | Ca2+_ion
2 | 796.875 | 0.1149551 | -0.0386052 | 2 | 1.955308 | 1 | 60 | 150 | Ca2+_ion
2 | 627.7902 | 0.1195351 | -0.0404012 | 2 | 1.955308 | 1 | 60 | 150 | Ca2+_ion
2 | 505.5147 | 0.1237888 | -0.0419548 | 2 | 1.955308 | 1 | 60 | 150 | Ca2+_ion
2 | 397.9953 | 0.1284807 | -0.0435902 | 2 | 1.955308 | 1 | 60 | 150 | Ca2+_ion
2 | 315.5048 | 0.133374 | -0.0452753 | 2 | 1.955308 | 1 | 60 | 150 | Ca2+_ion
2 | 252.4038 | 0.1382047 | -0.0468872 | 2 | 1.955308 | 1 | 60 | 150 | Ca2+_ion
2 | 198.6229 | 0.143532 | -0.0485867 | 2 | 1.955308 | 1 | 60 | 150 | Ca2+_ion
2 | 158.3615 | 0.1485917 | -0.0503142 | 2 | 1.955308 | 1 | 60 | 150 | Ca2+_ion
2 | 125.558 | 0.1537736 | -0.051901 | 2 | 1.955308 | 1 | 60 | 150 | Ca2+_ion
2 | 100.4464 | 0.1591263 | -0.0538267 | 2 | 1.955308 | 1 | 60 | 150 | Ca2+_ion
2 | 79.00281 | 0.1648904 | -0.0559782 | 2 | 1.955308 | 1 | 60 | 150 | Ca2+_ion
2 | 63.3446 | 0.1703661 | -0.0580756 | 2 | 1.955308 | 1 | 60 | 150 | Ca2+_ion
2 | 50.22321 | 0.1763581 | -0.0604188 | 2 | 1.955308 | 1 | 60 | 150 | Ca2+_ion
2 | 38.42213 | 0.183692 | -0.0631609 | 2 | 1.955308 | 1 | 60 | 150 | Ca2+_ion
2 | 31.25 | 0.1900724 | -0.0659419 | 2 | 1.955308 | 1 | 60 | 150 | Ca2+_ion
2 | 24.93351 | 0.1970164 | -0.068911 | 2 | 1.955308 | 1 | 60 | 150 | Ca2+_ion
2 | 19.86229 | 0.2048354 | -0.0706542 | 2 | 1.955308 | 1 | 60 | 150 | Ca2+_ion
2 | 15.625 | 0.2158214 | -0.0750595 | 2 | 1.955308 | 1 | 60 | 150 | Ca2+_ion
2 | 12.40079 | 0.224487 | -0.0783664 | 2 | 1.955308 | 1 | 60 | 150 | Ca2+_ion
2 | 9.93114 | 0.2328361 | -0.0816525 | 2 | 1.955308 | 1 | 60 | 150 | Ca2+_ion
2 | 7.944915 | 0.2419179 | -0.0845537 | 2 | 1.955308 | 1 | 60 | 150 | Ca2+_ion
2 | 6.317385 | 0.2505706 | -0.0875028 | 2 | 1.955308 | 1 | 60 | 150 | Ca2+_ion
2 | 5.008013 | 0.2602879 | -0.089845 | 2 | 1.955308 | 1 | 60 | 150 | Ca2+_ion
2 | 3.945707 | 0.2702657 | -0.0919777 | 2 | 1.955308 | 1 | 60 | 150 | Ca2+_ion
2 | 3.158693 | 0.2793931 | -0.0936585 | 2 | 1.955308 | 1 | 60 | 150 | Ca2+_ion
2 | 2.504006 | 0.2889223 | -0.0949658 | 2 | 1.955308 | 1 | 60 | 150 | Ca2+_ion
2 | 1.998082 | 0.2962293 | -0.0950393 | 2 | 1.955308 | 1 | 60 | 150 | Ca2+_ion
2 | 1.584686 | 0.3067378 | -0.0966671 | 2 | 1.955308 | 1 | 60 | 150 | Ca2+_ion
2 | 1.266892 | 0.3166057 | -0.0976461 | 2 | 1.955308 | 1 | 60 | 150 | Ca2+_ion
2 | 0.999041 | 0.3277227 | -0.0975229 | 2 | 1.955308 | 1 | 60 | 150 | Ca2+_ion
2 | 0.7923428 | 0.338327 | -0.0973451 | 2 | 1.955308 | 1 | 60 | 150 | Ca2+_ion
2 | 0.6334459 | 0.3478552 | -0.0966768 | 2 | 1.955308 | 1 | 60 | 150 | Ca2+_ion
2 | 0.5040323 | 0.3570112 | -0.0956591 | 2 | 1.955308 | 1 | 60 | 150 | Ca2+_ion
2 | 0.400641 | 0.3654834 | -0.0934863 | 2 | 1.955308 | 1 | 60 | 150 | Ca2+_ion
2 | 0.316723 | 0.3731233 | -0.0903813 | 2 | 1.955308 | 1 | 60 | 150 | Ca2+_ion
2 | 0.2520161 | 0.3792815 | -0.0862725 | 2 | 1.955308 | 1 | 60 | 150 | Ca2+_ion
2 | 0.2003205 | 0.3847224 | -0.0813684 | 2 | 1.955308 | 1 | 60 | 150 | Ca2+_ion
2 | 0.1588983 | 0.3884419 | -0.0758512 | 2 | 1.955308 | 1 | 60 | 150 | Ca2+_ion
2 | 0.1260081 | 0.3908433 | -0.069606 | 2 | 1.955308 | 1 | 60 | 150 | Ca2+_ion
2 | 0.1001603 | 0.3924 | -0.0621557 | 2 | 1.955308 | 1 | 60 | 150 | Ca2+_ion
2 | 0.0794492 | 0.3921832 | -0.0535849 | 2 | 1.955308 | 1 | 60 | 150 | Ca2+_ion
2 | 0.0631739 | 0.392708 | -0.04439 | 2 | 1.955308 | 1 | 60 | 150 | Ca2+_ion
2 | 0.0501337 | 0.3922425 | -0.034837 | 2 | 1.955308 | 1 | 60 | 150 | Ca2+_ion
2 | 0.0398258 | 0.3948993 | -0.0254414 | 2 | 1.955308 | 1 | 60 | 150 | Ca2+_ion
2 | 0.0316296 | 0.4039323 | -0.0156569 | 2 | 1.955308 | 1 | 60 | 150 | Ca2+_ion
2 | 0.0251206 | 0.4205736 | -0.00503 | 2 | 1.955308 | 1 | 60 | 150 | Ca2+_ion
2 | 0.0199553 | 0.4401389 | 0.0054532 | 2 | 1.955308 | 1 | 60 | 150 | Ca2+_ion
2 | 0.0158522 | 0.4527619 | 0.0144751 | 2 | 1.955308 | 1 | 60 | 150 | Ca2+_ion
2 | 0.0125907 | 0.4603598 | 0.0228476 | 2 | 1.955308 | 1 | 60 | 150 | Ca2+_ion
2 | 0.0100011 | 0.4638622 | 0.0309508 | 2 | 1.955308 | 1 | 60 | 150 | Ca2+_ion
4 | 20015.62 | 0.0559772 | -0.0024041 | 2 | 2.0573 | 1 | 60 | 150 | Ca2+_ion
4 | 15890.62 | 0.0577124 | -0.0044004 | 2 | 2.0573 | 1 | 60 | 150 | Ca2+_ion
4 | 12609.38 | 0.0594004 | -0.0059015 | 2 | 2.0573 | 1 | 60 | 150 | Ca2+_ion
4 | 10078.13 | 0.0610148 | -0.0069555 | 2 | 2.0573 | 1 | 60 | 150 | Ca2+_ion
4 | 8015.625 | 0.0625714 | -0.0077265 | 2 | 2.0573 | 1 | 60 | 150 | Ca2+_ion
4 | 6328.125 | 0.064042 | -0.0081988 | 2 | 2.0573 | 1 | 60 | 150 | Ca2+_ion
4 | 5015.625 | 0.0652993 | -0.0084245 | 2 | 2.0573 | 1 | 60 | 150 | Ca2+_ion
4 | 3984.375 | 0.0663935 | -0.0085123 | 2 | 2.0573 | 1 | 60 | 150 | Ca2+_ion
4 | 3170.956 | 0.0671829 | -0.0084039 | 2 | 2.0573 | 1 | 60 | 150 | Ca2+_ion
4 | 2527.573 | 0.0677995 | -0.0082747 | 2 | 2.0573 | 1 | 60 | 150 | Ca2+_ion
4 | 1976.103 | 0.0683848 | -0.008154 | 2 | 2.0573 | 1 | 60 | 150 | Ca2+_ion
4 | 1577.524 | 0.0687844 | -0.0080363 | 2 | 2.0573 | 1 | 60 | 150 | Ca2+_ion
4 | 1265.625 | 0.0690436 | -0.0079573 | 2 | 2.0573 | 1 | 60 | 150 | Ca2+_ion
4 | 998.264 | 0.069222 | -0.0079096 | 2 | 2.0573 | 1 | 60 | 150 | Ca2+_ion
4 | 796.875 | 0.0693776 | -0.0079444 | 2 | 2.0573 | 1 | 60 | 150 | Ca2+_ion
4 | 627.7902 | 0.0695534 | -0.0080955 | 2 | 2.0573 | 1 | 60 | 150 | Ca2+_ion
4 | 505.5147 | 0.0696225 | -0.0083138 | 2 | 2.0573 | 1 | 60 | 150 | Ca2+_ion
4 | 397.9953 | 0.0698227 | -0.0087038 | 2 | 2.0573 | 1 | 60 | 150 | Ca2+_ion
4 | 315.5048 | 0.070082 | -0.0092619 | 2 | 2.0573 | 1 | 60 | 150 | Ca2+_ion
4 | 252.4038 | 0.0703313 | -0.0099765 | 2 | 2.0573 | 1 | 60 | 150 | Ca2+_ion
4 | 198.6229 | 0.0707487 | -0.0109658 | 2 | 2.0573 | 1 | 60 | 150 | Ca2+_ion
4 | 158.3615 | 0.0712425 | -0.0121619 | 2 | 2.0573 | 1 | 60 | 150 | Ca2+_ion
4 | 125.558 | 0.0718788 | -0.0136824 | 2 | 2.0573 | 1 | 60 | 150 | Ca2+_ion
4 | 100.4464 | 0.0726756 | -0.0154645 | 2 | 2.0573 | 1 | 60 | 150 | Ca2+_ion
4 | 79.00281 | 0.0737048 | -0.017824 | 2 | 2.0573 | 1 | 60 | 150 | Ca2+_ion
4 | 63.3446 | 0.0748636 | -0.0203812 | 2 | 2.0573 | 1 | 60 | 150 | Ca2+_ion
4 | 50.22321 | 0.0763434 | -0.0236382 | 2 | 2.0573 | 1 | 60 | 150 | Ca2+_ion
4 | 38.42213 | 0.0786587 | -0.0280005 | 2 | 2.0573 | 1 | 60 | 150 | Ca2+_ion
4 | 31.25 | 0.0806171 | -0.0323191 | 2 | 2.0573 | 1 | 60 | 150 | Ca2+_ion
4 | 24.93351 | 0.0836375 | -0.0374299 | 2 | 2.0573 | 1 | 60 | 150 | Ca2+_ion
4 | 19.86229 | 0.0884602 | -0.043287 | 2 | 2.0573 | 1 | 60 | 150 | Ca2+_ion
4 | 15.625 | 0.0942161 | -0.0506339 | 2 | 2.0573 | 1 | 60 | 150 | Ca2+_ion
4 | 12.40079 | 0.1002547 | -0.05885 | 2 | 2.0573 | 1 | 60 | 150 | Ca2+_ion
4 | 9.93114 | 0.1068959 | -0.0678966 | 2 | 2.0573 | 1 | 60 | 150 | Ca2+_ion
4 | 7.944915 | 0.1153555 | -0.0775753 | 2 | 2.0573 | 1 | 60 | 150 | Ca2+_ion
4 | 6.317385 | 0.1254288 | -0.0885305 | 2 | 2.0573 | 1 | 60 | 150 | Ca2+_ion
4 | 5.008013 | 0.1380596 | -0.0999737 | 2 | 2.0573 | 1 | 60 | 150 | Ca2+_ion
4 | 3.945707 | 0.1530124 | -0.1122224 | 2 | 2.0573 | 1 | 60 | 150 | Ca2+_ion
4 | 3.158693 | 0.1689858 | -0.1238426 | 2 | 2.0573 | 1 | 60 | 150 | Ca2+_ion
4 | 2.504006 | 0.1872427 | -0.1343869 | 2 | 2.0573 | 1 | 60 | 150 | Ca2+_ion
4 | 1.998082 | 0.2073162 | -0.1455388 | 2 | 2.0573 | 1 | 60 | 150 | Ca2+_ion
4 | 1.584686 | 0.2307296 | -0.157221 | 2 | 2.0573 | 1 | 60 | 150 | Ca2+_ion
4 | 1.266892 | 0.2554432 | -0.1671935 | 2 | 2.0573 | 1 | 60 | 150 | Ca2+_ion
4 | 0.999041 | 0.283985 | -0.1752417 | 2 | 2.0573 | 1 | 60 | 150 | Ca2+_ion
4 | 0.7923428 | 0.3129753 | -0.1804593 | 2 | 2.0573 | 1 | 60 | 150 | Ca2+_ion
4 | 0.6334459 | 0.3420426 | -0.1824768 | 2 | 2.0573 | 1 | 60 | 150 | Ca2+_ion
4 | 0.5040323 | 0.3715001 | -0.1807225 | 2 | 2.0573 | 1 | 60 | 150 | Ca2+_ion
4 | 0.400641 | 0.4004458 | -0.175048 | 2 | 2.0573 | 1 | 60 | 150 | Ca2+_ion
4 | 0.316723 | 0.4271399 | -0.1648299 | 2 | 2.0573 | 1 | 60 | 150 | Ca2+_ion
4 | 0.2520161 | 0.4492191 | -0.1517832 | 2 | 2.0573 | 1 | 60 | 150 | Ca2+_ion
4 | 0.2003205 | 0.467657 | -0.1358425 | 2 | 2.0573 | 1 | 60 | 150 | Ca2+_ion
4 | 0.1588983 | 0.4816964 | -0.1181393 | 2 | 2.0573 | 1 | 60 | 150 | Ca2+_ion
4 | 0.1260081 | 0.4909185 | -0.0991242 | 2 | 2.0573 | 1 | 60 | 150 | Ca2+_ion
4 | 0.1001603 | 0.4953732 | -0.0808361 | 2 | 2.0573 | 1 | 60 | 150 | Ca2+_ion
4 | 0.0794492 | 0.4964488 | -0.0633084 | 2 | 2.0573 | 1 | 60 | 150 | Ca2+_ion
4 | 0.0631739 | 0.4995108 | -0.0473937 | 2 | 2.0573 | 1 | 60 | 150 | Ca2+_ion
4 | 0.0501337 | 0.4996415 | -0.0333229 | 2 | 2.0573 | 1 | 60 | 150 | Ca2+_ion
4 | 0.0398258 | 0.4986381 | -0.0207056 | 2 | 2.0573 | 1 | 60 | 150 | Ca2+_ion
4 | 0.0316296 | 0.4961551 | -0.0100647 | 2 | 2.0573 | 1 | 60 | 150 | Ca2+_ion
4 | 0.0251206 | 0.4946177 | -0.0007439 | 2 | 2.0573 | 1 | 60 | 150 | Ca2+_ion
4 | 0.0199553 | 0.4919192 | 0.0074766 | 2 | 2.0573 | 1 | 60 | 150 | Ca2+_ion
4 | 0.0158522 | 0.4897057 | 0.0155441 | 2 | 2.0573 | 1 | 60 | 150 | Ca2+_ion
4 | 0.0125907 | 0.4877991 | 0.0232856 | 2 | 2.0573 | 1 | 60 | 150 | Ca2+_ion
4 | 0.0100011 | 0.4857076 | 0.0312194 | 2 | 2.0573 | 1 | 60 | 150 | Ca2+_ion
6 | 20015.62 | 0.0517702 | 0.0008096 | 2 | 2.077426 | 1 | 60 | 150 | Ca2+_ion
6 | 15890.62 | 0.0525329 | -0.0006346 | 2 | 2.077426 | 1 | 60 | 150 | Ca2+_ion
6 | 12609.38 | 0.0533425 | -0.0018319 | 2 | 2.077426 | 1 | 60 | 150 | Ca2+_ion
6 | 10078.13 | 0.0541751 | -0.002792 | 2 | 2.077426 | 1 | 60 | 150 | Ca2+_ion
6 | 8015.625 | 0.0550386 | -0.003578 | 2 | 2.077426 | 1 | 60 | 150 | Ca2+_ion
6 | 6328.125 | 0.0559326 | -0.0042575 | 2 | 2.077426 | 1 | 60 | 150 | Ca2+_ion
6 | 5015.625 | 0.0567755 | -0.0047601 | 2 | 2.077426 | 1 | 60 | 150 | Ca2+_ion
6 | 3984.375 | 0.0576159 | -0.0051716 | 2 | 2.077426 | 1 | 60 | 150 | Ca2+_ion
6 | 3170.956 | 0.0584031 | -0.0054877 | 2 | 2.077426 | 1 | 60 | 150 | Ca2+_ion
6 | 2527.573 | 0.0591219 | -0.0057284 | 2 | 2.077426 | 1 | 60 | 150 | Ca2+_ion
6 | 1976.103 | 0.0598618 | -0.0059477 | 2 | 2.077426 | 1 | 60 | 150 | Ca2+_ion
6 | 1577.524 | 0.0604746 | -0.0061093 | 2 | 2.077426 | 1 | 60 | 150 | Ca2+_ion
6 | 1265.625 | 0.06101 | -0.0062714 | 2 | 2.077426 | 1 | 60 | 150 | Ca2+_ion
6 | 998.264 | 0.0616246 | -0.0064439 | 2 | 2.077426 | 1 | 60 | 150 | Ca2+_ion
6 | 796.875 | 0.062149 | -0.0066676 | 2 | 2.077426 | 1 | 60 | 150 | Ca2+_ion
6 | 627.7902 | 0.0627136 | -0.0069298 | 2 | 2.077426 | 1 | 60 | 150 | Ca2+_ion
6 | 505.5147 | 0.0631866 | -0.0072376 | 2 | 2.077426 | 1 | 60 | 150 | Ca2+_ion
6 | 397.9953 | 0.0637405 | -0.0076986 | 2 | 2.077426 | 1 | 60 | 150 | Ca2+_ion
6 | 315.5048 | 0.0642825 | -0.0082828 | 2 | 2.077426 | 1 | 60 | 150 | Ca2+_ion
6 | 252.4038 | 0.0648215 | -0.0090049 | 2 | 2.077426 | 1 | 60 | 150 | Ca2+_ion
6 | 198.6229 | 0.0655108 | -0.0099971 | 2 | 2.077426 | 1 | 60 | 150 | Ca2+_ion
6 | 158.3615 | 0.0662408 | -0.0111514 | 2 | 2.077426 | 1 | 60 | 150 | Ca2+_ion
6 | 125.558 | 0.0670822 | -0.0126034 | 2 | 2.077426 | 1 | 60 | 150 | Ca2+_ion
6 | 100.4464 | 0.0680324 | -0.0142779 | 2 | 2.077426 | 1 | 60 | 150 | Ca2+_ion
6 | 79.00281 | 0.0692412 | -0.0164439 | 2 | 2.077426 | 1 | 60 | 150 | Ca2+_ion
6 | 63.3446 | 0.0705407 | -0.0188614 | 2 | 2.077426 | 1 | 60 | 150 | Ca2+_ion
6 | 50.22321 | 0.0722027 | -0.0218062 | 2 | 2.077426 | 1 | 60 | 150 | Ca2+_ion
6 | 38.42213 | 0.0745771 | -0.0259706 | 2 | 2.077426 | 1 | 60 | 150 | Ca2+_ion
6 | 31.25 | 0.0765416 | -0.0298206 | 2 | 2.077426 | 1 | 60 | 150 | Ca2+_ion
6 | 24.93351 | 0.0793538 | -0.0348625 | 2 | 2.077426 | 1 | 60 | 150 | Ca2+_ion
6 | 19.86229 | 0.083872 | -0.0401174 | 2 | 2.077426 | 1 | 60 | 150 | Ca2+_ion
6 | 15.625 | 0.0891131 | -0.046927 | 2 | 2.077426 | 1 | 60 | 150 | Ca2+_ion
6 | 12.40079 | 0.0941249 | -0.0548473 | 2 | 2.077426 | 1 | 60 | 150 | Ca2+_ion
6 | 9.93114 | 0.1006356 | -0.063247 | 2 | 2.077426 | 1 | 60 | 150 | Ca2+_ion
6 | 7.944915 | 0.1083565 | -0.0726619 | 2 | 2.077426 | 1 | 60 | 150 | Ca2+_ion
6 | 6.317385 | 0.1176566 | -0.0831543 | 2 | 2.077426 | 1 | 60 | 150 | Ca2+_ion
6 | 5.008013 | 0.1291205 | -0.0946085 | 2 | 2.077426 | 1 | 60 | 150 | Ca2+_ion
6 | 3.945707 | 0.143131 | -0.1069347 | 2 | 2.077426 | 1 | 60 | 150 | Ca2+_ion
6 | 3.158693 | 0.1583148 | -0.1187934 | 2 | 2.077426 | 1 | 60 | 150 | Ca2+_ion
6 | 2.504006 | 0.1757826 | -0.1296352 | 2 | 2.077426 | 1 | 60 | 150 | Ca2+_ion
6 | 1.998082 | 0.1956183 | -0.141268 | 2 | 2.077426 | 1 | 60 | 150 | Ca2+_ion
6 | 1.584686 | 0.2189126 | -0.1532026 | 2 | 2.077426 | 1 | 60 | 150 | Ca2+_ion
6 | 1.266892 | 0.2433022 | -0.164032 | 2 | 2.077426 | 1 | 60 | 150 | Ca2+_ion
6 | 0.999041 | 0.2724227 | -0.1724118 | 2 | 2.077426 | 1 | 60 | 150 | Ca2+_ion
6 | 0.7923428 | 0.3018061 | -0.1779997 | 2 | 2.077426 | 1 | 60 | 150 | Ca2+_ion
6 | 0.6334459 | 0.3313118 | -0.180321 | 2 | 2.077426 | 1 | 60 | 150 | Ca2+_ion
6 | 0.5040323 | 0.3612775 | -0.1789992 | 2 | 2.077426 | 1 | 60 | 150 | Ca2+_ion
6 | 0.400641 | 0.3906688 | -0.1739673 | 2 | 2.077426 | 1 | 60 | 150 | Ca2+_ion
6 | 0.316723 | 0.4180411 | -0.1650266 | 2 | 2.077426 | 1 | 60 | 150 | Ca2+_ion
6 | 0.2520161 | 0.4414224 | -0.1523866 | 2 | 2.077426 | 1 | 60 | 150 | Ca2+_ion
6 | 0.2003205 | 0.4608259 | -0.1372705 | 2 | 2.077426 | 1 | 60 | 150 | Ca2+_ion
6 | 0.1588983 | 0.4756653 | -0.1197144 | 2 | 2.077426 | 1 | 60 | 150 | Ca2+_ion
6 | 0.1260081 | 0.4862091 | -0.1013652 | 2 | 2.077426 | 1 | 60 | 150 | Ca2+_ion
6 | 0.1001603 | 0.4919815 | -0.0831278 | 2 | 2.077426 | 1 | 60 | 150 | Ca2+_ion
6 | 0.0794492 | 0.4951159 | -0.0653862 | 2 | 2.077426 | 1 | 60 | 150 | Ca2+_ion
6 | 0.0631739 | 0.4988471 | -0.0494451 | 2 | 2.077426 | 1 | 60 | 150 | Ca2+_ion
6 | 0.0501337 | 0.5000274 | -0.0350941 | 2 | 2.077426 | 1 | 60 | 150 | Ca2+_ion
6 | 0.0398258 | 0.4991198 | -0.0229063 | 2 | 2.077426 | 1 | 60 | 150 | Ca2+_ion
6 | 0.0316296 | 0.4978591 | -0.0117179 | 2 | 2.077426 | 1 | 60 | 150 | Ca2+_ion
6 | 0.0251206 | 0.4952542 | -0.0025858 | 2 | 2.077426 | 1 | 60 | 150 | Ca2+_ion
6 | 0.0199553 | 0.4929402 | 0.0059279 | 2 | 2.077426 | 1 | 60 | 150 | Ca2+_ion
6 | 0.0158522 | 0.4908138 | 0.0136516 | 2 | 2.077426 | 1 | 60 | 150 | Ca2+_ion
6 | 0.0125907 | 0.4883173 | 0.0214548 | 2 | 2.077426 | 1 | 60 | 150 | Ca2+_ion
6 | 0.0100011 | 0.4859284 | 0.0292684 | 2 | 2.077426 | 1 | 60 | 150 | Ca2+_ion