## Sheet1
Time(h) | Freq | Zreal | Zimag | ppm | mean_voltage | current | temperature | flow | Label
0 | 20015.62 | 0.0487132 | 0.002075 | 2 | 2.130515 | 1 | 60 | 150 | Ca2+_ion
0 | 15890.62 | 0.0488836 | 0.0006316 | 2 | 2.130515 | 1 | 60 | 150 | Ca2+_ion
0 | 12609.38 | 0.0491184 | -0.0006909 | 2 | 2.130515 | 1 | 60 | 150 | Ca2+_ion
0 | 10078.13 | 0.0494282 | -0.0019079 | 2 | 2.130515 | 1 | 60 | 150 | Ca2+_ion
0 | 8015.625 | 0.0498367 | -0.0031142 | 2 | 2.130515 | 1 | 60 | 150 | Ca2+_ion
0 | 6328.125 | 0.0503453 | -0.0043774 | 2 | 2.130515 | 1 | 60 | 150 | Ca2+_ion
0 | 5015.625 | 0.05096 | -0.0056079 | 2 | 2.130515 | 1 | 60 | 150 | Ca2+_ion
0 | 3984.375 | 0.0516929 | -0.0068988 | 2 | 2.130515 | 1 | 60 | 150 | Ca2+_ion
0 | 3170.956 | 0.0525479 | -0.0082467 | 2 | 2.130515 | 1 | 60 | 150 | Ca2+_ion
0 | 2527.573 | 0.0535526 | -0.0096708 | 2 | 2.130515 | 1 | 60 | 150 | Ca2+_ion
0 | 1976.103 | 0.0548175 | -0.0113735 | 2 | 2.130515 | 1 | 60 | 150 | Ca2+_ion
0 | 1577.524 | 0.0561793 | -0.0130712 | 2 | 2.130515 | 1 | 60 | 150 | Ca2+_ion
0 | 1265.625 | 0.0577273 | -0.0148753 | 2 | 2.130515 | 1 | 60 | 150 | Ca2+_ion
0 | 998.264 | 0.0596826 | -0.0169874 | 2 | 2.130515 | 1 | 60 | 150 | Ca2+_ion
0 | 796.875 | 0.0617922 | -0.0191978 | 2 | 2.130515 | 1 | 60 | 150 | Ca2+_ion
0 | 627.7902 | 0.0644352 | -0.0217507 | 2 | 2.130515 | 1 | 60 | 150 | Ca2+_ion
0 | 505.5147 | 0.0671934 | -0.0242586 | 2 | 2.130515 | 1 | 60 | 150 | Ca2+_ion
0 | 397.9953 | 0.0706978 | -0.027243 | 2 | 2.130515 | 1 | 60 | 150 | Ca2+_ion
0 | 315.5048 | 0.0746147 | -0.0303583 | 2 | 2.130515 | 1 | 60 | 150 | Ca2+_ion
0 | 252.4038 | 0.0789185 | -0.0335769 | 2 | 2.130515 | 1 | 60 | 150 | Ca2+_ion
0 | 198.6229 | 0.0842054 | -0.0372174 | 2 | 2.130515 | 1 | 60 | 150 | Ca2+_ion
0 | 158.3615 | 0.0899213 | -0.0408512 | 2 | 2.130515 | 1 | 60 | 150 | Ca2+_ion
0 | 125.558 | 0.0965817 | -0.0446557 | 2 | 2.130515 | 1 | 60 | 150 | Ca2+_ion
0 | 100.4464 | 0.1037924 | -0.0484705 | 2 | 2.130515 | 1 | 60 | 150 | Ca2+_ion
0 | 79.00281 | 0.1123775 | -0.052286 | 2 | 2.130515 | 1 | 60 | 150 | Ca2+_ion
0 | 63.3446 | 0.1213652 | -0.0565141 | 2 | 2.130515 | 1 | 60 | 150 | Ca2+_ion
0 | 50.22321 | 0.1315327 | -0.0599792 | 2 | 2.130515 | 1 | 60 | 150 | Ca2+_ion
0 | 38.42213 | 0.1430731 | -0.0615385 | 2 | 2.130515 | 1 | 60 | 150 | Ca2+_ion
0 | 31.25 | 0.1523126 | -0.0635586 | 2 | 2.130515 | 1 | 60 | 150 | Ca2+_ion
0 | 24.93351 | 0.1631184 | -0.0645408 | 2 | 2.130515 | 1 | 60 | 150 | Ca2+_ion
0 | 19.86229 | 0.1706722 | -0.0611598 | 2 | 2.130515 | 1 | 60 | 150 | Ca2+_ion
0 | 15.625 | 0.1809819 | -0.0614382 | 2 | 2.130515 | 1 | 60 | 150 | Ca2+_ion
0 | 12.40079 | 0.1901962 | -0.0616897 | 2 | 2.130515 | 1 | 60 | 150 | Ca2+_ion
0 | 9.93114 | 0.1992891 | -0.0630131 | 2 | 2.130515 | 1 | 60 | 150 | Ca2+_ion
0 | 7.944915 | 0.208238 | -0.0645282 | 2 | 2.130515 | 1 | 60 | 150 | Ca2+_ion
0 | 6.317385 | 0.2178054 | -0.0672246 | 2 | 2.130515 | 1 | 60 | 150 | Ca2+_ion
0 | 5.008013 | 0.2263487 | -0.0693518 | 2 | 2.130515 | 1 | 60 | 150 | Ca2+_ion
0 | 3.945707 | 0.2341305 | -0.0715977 | 2 | 2.130515 | 1 | 60 | 150 | Ca2+_ion
0 | 3.158693 | 0.2405642 | -0.0738782 | 2 | 2.130515 | 1 | 60 | 150 | Ca2+_ion
0 | 2.504006 | 0.2471703 | -0.0761515 | 2 | 2.130515 | 1 | 60 | 150 | Ca2+_ion
0 | 1.998082 | 0.2519663 | -0.0785462 | 2 | 2.130515 | 1 | 60 | 150 | Ca2+_ion
0 | 1.584686 | 0.2602386 | -0.0823649 | 2 | 2.130515 | 1 | 60 | 150 | Ca2+_ion
0 | 1.266892 | 0.2691087 | -0.0857255 | 2 | 2.130515 | 1 | 60 | 150 | Ca2+_ion
0 | 0.999041 | 0.2800691 | -0.0873603 | 2 | 2.130515 | 1 | 60 | 150 | Ca2+_ion
0 | 0.7923428 | 0.2908402 | -0.0890604 | 2 | 2.130515 | 1 | 60 | 150 | Ca2+_ion
0 | 0.6334459 | 0.3022076 | -0.0898371 | 2 | 2.130515 | 1 | 60 | 150 | Ca2+_ion
0 | 0.5040323 | 0.3142613 | -0.088365 | 2 | 2.130515 | 1 | 60 | 150 | Ca2+_ion
0 | 0.400641 | 0.3255031 | -0.0834713 | 2 | 2.130515 | 1 | 60 | 150 | Ca2+_ion
0 | 0.316723 | 0.3349985 | -0.0745452 | 2 | 2.130515 | 1 | 60 | 150 | Ca2+_ion
0 | 0.2520161 | 0.3410258 | -0.0615748 | 2 | 2.130515 | 1 | 60 | 150 | Ca2+_ion
0 | 0.2003205 | 0.3423837 | -0.0452234 | 2 | 2.130515 | 1 | 60 | 150 | Ca2+_ion
0 | 0.1588983 | 0.3389126 | -0.0265161 | 2 | 2.130515 | 1 | 60 | 150 | Ca2+_ion
0 | 0.1260081 | 0.3310336 | -0.0081221 | 2 | 2.130515 | 1 | 60 | 150 | Ca2+_ion
0 | 0.1001603 | 0.3201897 | 0.0083144 | 2 | 2.130515 | 1 | 60 | 150 | Ca2+_ion
0 | 0.0794492 | 0.3073339 | 0.0217662 | 2 | 2.130515 | 1 | 60 | 150 | Ca2+_ion
0 | 0.0631739 | 0.2934937 | 0.0318856 | 2 | 2.130515 | 1 | 60 | 150 | Ca2+_ion
0 | 0.0501337 | 0.2824513 | 0.0381571 | 2 | 2.130515 | 1 | 60 | 150 | Ca2+_ion
0 | 0.0398258 | 0.272985 | 0.0419404 | 2 | 2.130515 | 1 | 60 | 150 | Ca2+_ion
0 | 0.0316296 | 0.2653196 | 0.0442741 | 2 | 2.130515 | 1 | 60 | 150 | Ca2+_ion
0 | 0.0251206 | 0.2591317 | 0.045292 | 2 | 2.130515 | 1 | 60 | 150 | Ca2+_ion
0 | 0.0199553 | 0.2536128 | 0.0455017 | 2 | 2.130515 | 1 | 60 | 150 | Ca2+_ion
0 | 0.0158522 | 0.2480817 | 0.0449623 | 2 | 2.130515 | 1 | 60 | 150 | Ca2+_ion
0 | 0.0125907 | 0.2427972 | 0.0441185 | 2 | 2.130515 | 1 | 60 | 150 | Ca2+_ion
0 | 0.0100011 | 0.2386109 | 0.0428199 | 2 | 2.130515 | 1 | 60 | 150 | Ca2+_ion
2 | 20015.62 | 0.0486487 | 0.0016071 | 2 | 2.130801 | 1 | 60 | 150 | Ca2+_ion
2 | 15890.62 | 0.0488837 | 0.0001039 | 2 | 2.130801 | 1 | 60 | 150 | Ca2+_ion
2 | 12609.38 | 0.0492014 | -0.0012801 | 2 | 2.130801 | 1 | 60 | 150 | Ca2+_ion
2 | 10078.13 | 0.0495861 | -0.0025392 | 2 | 2.130801 | 1 | 60 | 150 | Ca2+_ion
2 | 8015.625 | 0.0500852 | -0.0037631 | 2 | 2.130801 | 1 | 60 | 150 | Ca2+_ion
2 | 6328.125 | 0.0507429 | -0.005034 | 2 | 2.130801 | 1 | 60 | 150 | Ca2+_ion
2 | 5015.625 | 0.051488 | -0.0061901 | 2 | 2.130801 | 1 | 60 | 150 | Ca2+_ion
2 | 3984.375 | 0.0523474 | -0.0073273 | 2 | 2.130801 | 1 | 60 | 150 | Ca2+_ion
2 | 3170.956 | 0.0533042 | -0.0084508 | 2 | 2.130801 | 1 | 60 | 150 | Ca2+_ion
2 | 2527.573 | 0.0543405 | -0.0095541 | 2 | 2.130801 | 1 | 60 | 150 | Ca2+_ion
2 | 1976.103 | 0.0556097 | -0.0108444 | 2 | 2.130801 | 1 | 60 | 150 | Ca2+_ion
2 | 1577.524 | 0.0568312 | -0.0120541 | 2 | 2.130801 | 1 | 60 | 150 | Ca2+_ion
2 | 1265.625 | 0.0581402 | -0.0133711 | 2 | 2.130801 | 1 | 60 | 150 | Ca2+_ion
2 | 998.264 | 0.0597623 | -0.0149513 | 2 | 2.130801 | 1 | 60 | 150 | Ca2+_ion
2 | 796.875 | 0.0614947 | -0.0166746 | 2 | 2.130801 | 1 | 60 | 150 | Ca2+_ion
2 | 627.7902 | 0.063624 | -0.0187438 | 2 | 2.130801 | 1 | 60 | 150 | Ca2+_ion
2 | 505.5147 | 0.0658368 | -0.0208434 | 2 | 2.130801 | 1 | 60 | 150 | Ca2+_ion
2 | 397.9953 | 0.0686343 | -0.023401 | 2 | 2.130801 | 1 | 60 | 150 | Ca2+_ion
2 | 315.5048 | 0.0717698 | -0.0261985 | 2 | 2.130801 | 1 | 60 | 150 | Ca2+_ion
2 | 252.4038 | 0.0752403 | -0.0291618 | 2 | 2.130801 | 1 | 60 | 150 | Ca2+_ion
2 | 198.6229 | 0.0795748 | -0.03264 | 2 | 2.130801 | 1 | 60 | 150 | Ca2+_ion
2 | 158.3615 | 0.0842457 | -0.0362523 | 2 | 2.130801 | 1 | 60 | 150 | Ca2+_ion
2 | 125.558 | 0.0897314 | -0.0401005 | 2 | 2.130801 | 1 | 60 | 150 | Ca2+_ion
2 | 100.4464 | 0.0957782 | -0.0440949 | 2 | 2.130801 | 1 | 60 | 150 | Ca2+_ion
2 | 79.00281 | 0.1032214 | -0.0486138 | 2 | 2.130801 | 1 | 60 | 150 | Ca2+_ion
2 | 63.3446 | 0.1110313 | -0.0531888 | 2 | 2.130801 | 1 | 60 | 150 | Ca2+_ion
2 | 50.22321 | 0.1201914 | -0.0571514 | 2 | 2.130801 | 1 | 60 | 150 | Ca2+_ion
2 | 38.42213 | 0.131295 | -0.0603031 | 2 | 2.130801 | 1 | 60 | 150 | Ca2+_ion
2 | 31.25 | 0.1410323 | -0.0638966 | 2 | 2.130801 | 1 | 60 | 150 | Ca2+_ion
2 | 24.93351 | 0.1520389 | -0.0664506 | 2 | 2.130801 | 1 | 60 | 150 | Ca2+_ion
2 | 19.86229 | 0.1628275 | -0.0639367 | 2 | 2.130801 | 1 | 60 | 150 | Ca2+_ion
2 | 15.625 | 0.1748383 | -0.0644223 | 2 | 2.130801 | 1 | 60 | 150 | Ca2+_ion
2 | 12.40079 | 0.1858957 | -0.0644852 | 2 | 2.130801 | 1 | 60 | 150 | Ca2+_ion
2 | 9.93114 | 0.1970237 | -0.0655342 | 2 | 2.130801 | 1 | 60 | 150 | Ca2+_ion
2 | 7.944915 | 0.2083134 | -0.0660829 | 2 | 2.130801 | 1 | 60 | 150 | Ca2+_ion
2 | 6.317385 | 0.2204014 | -0.0676551 | 2 | 2.130801 | 1 | 60 | 150 | Ca2+_ion
2 | 5.008013 | 0.2318632 | -0.0683143 | 2 | 2.130801 | 1 | 60 | 150 | Ca2+_ion
2 | 3.945707 | 0.2424044 | -0.0683046 | 2 | 2.130801 | 1 | 60 | 150 | Ca2+_ion
2 | 3.158693 | 0.2513759 | -0.0681355 | 2 | 2.130801 | 1 | 60 | 150 | Ca2+_ion
2 | 2.504006 | 0.2598371 | -0.0675507 | 2 | 2.130801 | 1 | 60 | 150 | Ca2+_ion
2 | 1.998082 | 0.2656379 | -0.0668309 | 2 | 2.130801 | 1 | 60 | 150 | Ca2+_ion
2 | 1.584686 | 0.2738361 | -0.0681349 | 2 | 2.130801 | 1 | 60 | 150 | Ca2+_ion
2 | 1.266892 | 0.280896 | -0.0702785 | 2 | 2.130801 | 1 | 60 | 150 | Ca2+_ion
2 | 0.999041 | 0.288821 | -0.071834 | 2 | 2.130801 | 1 | 60 | 150 | Ca2+_ion
2 | 0.7923428 | 0.2963857 | -0.0734159 | 2 | 2.130801 | 1 | 60 | 150 | Ca2+_ion
2 | 0.6334459 | 0.3043921 | -0.0741625 | 2 | 2.130801 | 1 | 60 | 150 | Ca2+_ion
2 | 0.5040323 | 0.3133565 | -0.0725469 | 2 | 2.130801 | 1 | 60 | 150 | Ca2+_ion
2 | 0.400641 | 0.3223471 | -0.0684347 | 2 | 2.130801 | 1 | 60 | 150 | Ca2+_ion
2 | 0.316723 | 0.3301851 | -0.0610411 | 2 | 2.130801 | 1 | 60 | 150 | Ca2+_ion
2 | 0.2520161 | 0.3351826 | -0.0507044 | 2 | 2.130801 | 1 | 60 | 150 | Ca2+_ion
2 | 0.2003205 | 0.3362398 | -0.0373973 | 2 | 2.130801 | 1 | 60 | 150 | Ca2+_ion
2 | 0.1588983 | 0.3315407 | -0.0205916 | 2 | 2.130801 | 1 | 60 | 150 | Ca2+_ion
2 | 0.1260081 | 0.3215664 | -0.0027543 | 2 | 2.130801 | 1 | 60 | 150 | Ca2+_ion
2 | 0.1001603 | 0.3085693 | 0.0136573 | 2 | 2.130801 | 1 | 60 | 150 | Ca2+_ion
2 | 0.0794492 | 0.2944146 | 0.0274378 | 2 | 2.130801 | 1 | 60 | 150 | Ca2+_ion
2 | 0.0631739 | 0.2817351 | 0.0377344 | 2 | 2.130801 | 1 | 60 | 150 | Ca2+_ion
2 | 0.0501337 | 0.2722418 | 0.0445149 | 2 | 2.130801 | 1 | 60 | 150 | Ca2+_ion
2 | 0.0398258 | 0.2645205 | 0.0494169 | 2 | 2.130801 | 1 | 60 | 150 | Ca2+_ion
2 | 0.0316296 | 0.2572832 | 0.052764 | 2 | 2.130801 | 1 | 60 | 150 | Ca2+_ion
2 | 0.0251206 | 0.2500534 | 0.0547884 | 2 | 2.130801 | 1 | 60 | 150 | Ca2+_ion
2 | 0.0199553 | 0.2436368 | 0.0560053 | 2 | 2.130801 | 1 | 60 | 150 | Ca2+_ion
2 | 0.0158522 | 0.2371696 | 0.0563111 | 2 | 2.130801 | 1 | 60 | 150 | Ca2+_ion
2 | 0.0125907 | 0.2306683 | 0.0560154 | 2 | 2.130801 | 1 | 60 | 150 | Ca2+_ion
2 | 0.0100011 | 0.2251732 | 0.0550132 | 2 | 2.130801 | 1 | 60 | 150 | Ca2+_ion
4 | 20015.62 | 0.0484084 | 0.0015223 | 2 | 2.120882 | 1 | 60 | 150 | Ca2+_ion
4 | 15890.62 | 0.0486528 | -4.985908e-06 | 2 | 2.120882 | 1 | 60 | 150 | Ca2+_ion
4 | 12609.38 | 0.0490081 | -0.001412 | 2 | 2.120882 | 1 | 60 | 150 | Ca2+_ion
4 | 10078.13 | 0.0494663 | -0.0027187 | 2 | 2.120882 | 1 | 60 | 150 | Ca2+_ion
4 | 8015.625 | 0.0500266 | -0.004041 | 2 | 2.120882 | 1 | 60 | 150 | Ca2+_ion
4 | 6328.125 | 0.0507563 | -0.0053709 | 2 | 2.120882 | 1 | 60 | 150 | Ca2+_ion
4 | 5015.625 | 0.0516219 | -0.0066756 | 2 | 2.120882 | 1 | 60 | 150 | Ca2+_ion
4 | 3984.375 | 0.052661 | -0.0079556 | 2 | 2.120882 | 1 | 60 | 150 | Ca2+_ion
4 | 3170.956 | 0.0538389 | -0.0091682 | 2 | 2.120882 | 1 | 60 | 150 | Ca2+_ion
4 | 2527.573 | 0.0551779 | -0.0103491 | 2 | 2.120882 | 1 | 60 | 150 | Ca2+_ion
4 | 1976.103 | 0.056765 | -0.0116047 | 2 | 2.120882 | 1 | 60 | 150 | Ca2+_ion
4 | 1577.524 | 0.0583438 | -0.0126831 | 2 | 2.120882 | 1 | 60 | 150 | Ca2+_ion
4 | 1265.625 | 0.059959 | -0.0137364 | 2 | 2.120882 | 1 | 60 | 150 | Ca2+_ion
4 | 998.264 | 0.061814 | -0.0148825 | 2 | 2.120882 | 1 | 60 | 150 | Ca2+_ion
4 | 796.875 | 0.0636511 | -0.0160161 | 2 | 2.120882 | 1 | 60 | 150 | Ca2+_ion
4 | 627.7902 | 0.065699 | -0.0173057 | 2 | 2.120882 | 1 | 60 | 150 | Ca2+_ion
4 | 505.5147 | 0.0676322 | -0.0186305 | 2 | 2.120882 | 1 | 60 | 150 | Ca2+_ion
4 | 397.9953 | 0.0699841 | -0.0202841 | 2 | 2.120882 | 1 | 60 | 150 | Ca2+_ion
4 | 315.5048 | 0.0724722 | -0.022144 | 2 | 2.120882 | 1 | 60 | 150 | Ca2+_ion
4 | 252.4038 | 0.0751359 | -0.0242272 | 2 | 2.120882 | 1 | 60 | 150 | Ca2+_ion
4 | 198.6229 | 0.0784181 | -0.0267795 | 2 | 2.120882 | 1 | 60 | 150 | Ca2+_ion
4 | 158.3615 | 0.081956 | -0.0297618 | 2 | 2.120882 | 1 | 60 | 150 | Ca2+_ion
4 | 125.558 | 0.0861468 | -0.0329617 | 2 | 2.120882 | 1 | 60 | 150 | Ca2+_ion
4 | 100.4464 | 0.0908274 | -0.0364577 | 2 | 2.120882 | 1 | 60 | 150 | Ca2+_ion
4 | 79.00281 | 0.0967797 | -0.0409457 | 2 | 2.120882 | 1 | 60 | 150 | Ca2+_ion
4 | 63.3446 | 0.1029557 | -0.0450728 | 2 | 2.120882 | 1 | 60 | 150 | Ca2+_ion
4 | 50.22321 | 0.1104615 | -0.0499407 | 2 | 2.120882 | 1 | 60 | 150 | Ca2+_ion
4 | 38.42213 | 0.1200855 | -0.0544579 | 2 | 2.120882 | 1 | 60 | 150 | Ca2+_ion
4 | 31.25 | 0.1287149 | -0.0592017 | 2 | 2.120882 | 1 | 60 | 150 | Ca2+_ion
4 | 24.93351 | 0.1388247 | -0.0630922 | 2 | 2.120882 | 1 | 60 | 150 | Ca2+_ion
4 | 19.86229 | 0.1501629 | -0.0633723 | 2 | 2.120882 | 1 | 60 | 150 | Ca2+_ion
4 | 15.625 | 0.1626943 | -0.0658009 | 2 | 2.120882 | 1 | 60 | 150 | Ca2+_ion
4 | 12.40079 | 0.1747013 | -0.0670875 | 2 | 2.120882 | 1 | 60 | 150 | Ca2+_ion
4 | 9.93114 | 0.1868083 | -0.0690725 | 2 | 2.120882 | 1 | 60 | 150 | Ca2+_ion
4 | 7.944915 | 0.200014 | -0.0703144 | 2 | 2.120882 | 1 | 60 | 150 | Ca2+_ion
4 | 6.317385 | 0.2146309 | -0.0728805 | 2 | 2.120882 | 1 | 60 | 150 | Ca2+_ion
4 | 5.008013 | 0.2306485 | -0.0739307 | 2 | 2.120882 | 1 | 60 | 150 | Ca2+_ion
4 | 3.945707 | 0.2463199 | -0.0726279 | 2 | 2.120882 | 1 | 60 | 150 | Ca2+_ion
4 | 3.158693 | 0.2599097 | -0.0701129 | 2 | 2.120882 | 1 | 60 | 150 | Ca2+_ion
4 | 2.504006 | 0.2722109 | -0.0660501 | 2 | 2.120882 | 1 | 60 | 150 | Ca2+_ion
4 | 1.998082 | 0.2808024 | -0.0619682 | 2 | 2.120882 | 1 | 60 | 150 | Ca2+_ion
4 | 1.584686 | 0.2905596 | -0.0596129 | 2 | 2.120882 | 1 | 60 | 150 | Ca2+_ion
4 | 1.266892 | 0.2981994 | -0.0586195 | 2 | 2.120882 | 1 | 60 | 150 | Ca2+_ion
4 | 0.999041 | 0.3052748 | -0.0585781 | 2 | 2.120882 | 1 | 60 | 150 | Ca2+_ion
4 | 0.7923428 | 0.3111974 | -0.0595189 | 2 | 2.120882 | 1 | 60 | 150 | Ca2+_ion
4 | 0.6334459 | 0.316524 | -0.0609915 | 2 | 2.120882 | 1 | 60 | 150 | Ca2+_ion
4 | 0.5040323 | 0.3224144 | -0.0605753 | 2 | 2.120882 | 1 | 60 | 150 | Ca2+_ion
4 | 0.400641 | 0.3279174 | -0.0568748 | 2 | 2.120882 | 1 | 60 | 150 | Ca2+_ion
4 | 0.316723 | 0.3323465 | -0.0504044 | 2 | 2.120882 | 1 | 60 | 150 | Ca2+_ion
4 | 0.2520161 | 0.3341382 | -0.0414447 | 2 | 2.120882 | 1 | 60 | 150 | Ca2+_ion
4 | 0.2003205 | 0.3328382 | -0.0298384 | 2 | 2.120882 | 1 | 60 | 150 | Ca2+_ion
4 | 0.1588983 | 0.3282956 | -0.0161491 | 2 | 2.120882 | 1 | 60 | 150 | Ca2+_ion
4 | 0.1260081 | 0.3221092 | -0.0017921 | 2 | 2.120882 | 1 | 60 | 150 | Ca2+_ion
4 | 0.1001603 | 0.314471 | 0.0121163 | 2 | 2.120882 | 1 | 60 | 150 | Ca2+_ion
4 | 0.0794492 | 0.3059377 | 0.0246436 | 2 | 2.120882 | 1 | 60 | 150 | Ca2+_ion
4 | 0.0631739 | 0.2974734 | 0.0349307 | 2 | 2.120882 | 1 | 60 | 150 | Ca2+_ion
4 | 0.0501337 | 0.2895781 | 0.0431603 | 2 | 2.120882 | 1 | 60 | 150 | Ca2+_ion
4 | 0.0398258 | 0.281912 | 0.0495438 | 2 | 2.120882 | 1 | 60 | 150 | Ca2+_ion
4 | 0.0316296 | 0.2739436 | 0.0543646 | 2 | 2.120882 | 1 | 60 | 150 | Ca2+_ion
4 | 0.0251206 | 0.26502 | 0.0580728 | 2 | 2.120882 | 1 | 60 | 150 | Ca2+_ion
4 | 0.0199553 | 0.2556136 | 0.0611969 | 2 | 2.120882 | 1 | 60 | 150 | Ca2+_ion
4 | 0.0158522 | 0.2456669 | 0.0632189 | 2 | 2.120882 | 1 | 60 | 150 | Ca2+_ion
4 | 0.0125907 | 0.2360159 | 0.064713 | 2 | 2.120882 | 1 | 60 | 150 | Ca2+_ion
4 | 0.0100011 | 0.2265108 | 0.0650016 | 2 | 2.120882 | 1 | 60 | 150 | Ca2+_ion
6 | 20015.62 | 0.0483241 | 0.0016036 | 2 | 2.114975 | 1 | 60 | 150 | Ca2+_ion
6 | 15890.62 | 0.048575 | 9.060466e-05 | 2 | 2.114975 | 1 | 60 | 150 | Ca2+_ion
6 | 12609.38 | 0.0489297 | -0.0013233 | 2 | 2.114975 | 1 | 60 | 150 | Ca2+_ion
6 | 10078.13 | 0.0493753 | -0.002621 | 2 | 2.114975 | 1 | 60 | 150 | Ca2+_ion
6 | 8015.625 | 0.0499492 | -0.0039307 | 2 | 2.114975 | 1 | 60 | 150 | Ca2+_ion
6 | 6328.125 | 0.0507057 | -0.0052829 | 2 | 2.114975 | 1 | 60 | 150 | Ca2+_ion
6 | 5015.625 | 0.0516195 | -0.0066162 | 2 | 2.114975 | 1 | 60 | 150 | Ca2+_ion
6 | 3984.375 | 0.0527148 | -0.0079221 | 2 | 2.114975 | 1 | 60 | 150 | Ca2+_ion
6 | 3170.956 | 0.0539926 | -0.0091986 | 2 | 2.114975 | 1 | 60 | 150 | Ca2+_ion
6 | 2527.573 | 0.0554361 | -0.0104568 | 2 | 2.114975 | 1 | 60 | 150 | Ca2+_ion
6 | 1976.103 | 0.0572268 | -0.0117604 | 2 | 2.114975 | 1 | 60 | 150 | Ca2+_ion
6 | 1577.524 | 0.0589857 | -0.012931 | 2 | 2.114975 | 1 | 60 | 150 | Ca2+_ion
6 | 1265.625 | 0.0608694 | -0.014022 | 2 | 2.114975 | 1 | 60 | 150 | Ca2+_ion
6 | 998.264 | 0.0629871 | -0.0151542 | 2 | 2.114975 | 1 | 60 | 150 | Ca2+_ion
6 | 796.875 | 0.0650947 | -0.0162111 | 2 | 2.114975 | 1 | 60 | 150 | Ca2+_ion
6 | 627.7902 | 0.0674267 | -0.0173673 | 2 | 2.114975 | 1 | 60 | 150 | Ca2+_ion
6 | 505.5147 | 0.0696139 | -0.0184524 | 2 | 2.114975 | 1 | 60 | 150 | Ca2+_ion
6 | 397.9953 | 0.0721422 | -0.0197403 | 2 | 2.114975 | 1 | 60 | 150 | Ca2+_ion
6 | 315.5048 | 0.0747093 | -0.021109 | 2 | 2.114975 | 1 | 60 | 150 | Ca2+_ion
6 | 252.4038 | 0.0773194 | -0.0225893 | 2 | 2.114975 | 1 | 60 | 150 | Ca2+_ion
6 | 198.6229 | 0.0803275 | -0.0243279 | 2 | 2.114975 | 1 | 60 | 150 | Ca2+_ion
6 | 158.3615 | 0.0834275 | -0.0262417 | 2 | 2.114975 | 1 | 60 | 150 | Ca2+_ion
6 | 125.558 | 0.0868818 | -0.0283494 | 2 | 2.114975 | 1 | 60 | 150 | Ca2+_ion
6 | 100.4464 | 0.0905901 | -0.0306688 | 2 | 2.114975 | 1 | 60 | 150 | Ca2+_ion
6 | 79.00281 | 0.095053 | -0.0335233 | 2 | 2.114975 | 1 | 60 | 150 | Ca2+_ion
6 | 63.3446 | 0.0996812 | -0.0363369 | 2 | 2.114975 | 1 | 60 | 150 | Ca2+_ion
6 | 50.22321 | 0.1051472 | -0.0393459 | 2 | 2.114975 | 1 | 60 | 150 | Ca2+_ion
6 | 38.42213 | 0.1119835 | -0.0427333 | 2 | 2.114975 | 1 | 60 | 150 | Ca2+_ion
6 | 31.25 | 0.118258 | -0.0463265 | 2 | 2.114975 | 1 | 60 | 150 | Ca2+_ion
6 | 24.93351 | 0.1259691 | -0.0500597 | 2 | 2.114975 | 1 | 60 | 150 | Ca2+_ion
6 | 19.86229 | 0.1346689 | -0.0516758 | 2 | 2.114975 | 1 | 60 | 150 | Ca2+_ion
6 | 15.625 | 0.1447512 | -0.0552078 | 2 | 2.114975 | 1 | 60 | 150 | Ca2+_ion
6 | 12.40079 | 0.1550352 | -0.057983 | 2 | 2.114975 | 1 | 60 | 150 | Ca2+_ion
6 | 9.93114 | 0.1660503 | -0.0612585 | 2 | 2.114975 | 1 | 60 | 150 | Ca2+_ion
6 | 7.944915 | 0.1785758 | -0.0639946 | 2 | 2.114975 | 1 | 60 | 150 | Ca2+_ion
6 | 6.317385 | 0.1927803 | -0.0673842 | 2 | 2.114975 | 1 | 60 | 150 | Ca2+_ion
6 | 5.008013 | 0.2087806 | -0.0691395 | 2 | 2.114975 | 1 | 60 | 150 | Ca2+_ion
6 | 3.945707 | 0.2252569 | -0.0687263 | 2 | 2.114975 | 1 | 60 | 150 | Ca2+_ion
6 | 3.158693 | 0.2409664 | -0.0671314 | 2 | 2.114975 | 1 | 60 | 150 | Ca2+_ion
6 | 2.504006 | 0.2568064 | -0.0638778 | 2 | 2.114975 | 1 | 60 | 150 | Ca2+_ion
6 | 1.998082 | 0.2715003 | -0.0603998 | 2 | 2.114975 | 1 | 60 | 150 | Ca2+_ion
6 | 1.584686 | 0.2902223 | -0.0582208 | 2 | 2.114975 | 1 | 60 | 150 | Ca2+_ion
6 | 1.266892 | 0.3070626 | -0.0548185 | 2 | 2.114975 | 1 | 60 | 150 | Ca2+_ion
6 | 0.999041 | 0.3205107 | -0.0502634 | 2 | 2.114975 | 1 | 60 | 150 | Ca2+_ion
6 | 0.7923428 | 0.3301051 | -0.0464033 | 2 | 2.114975 | 1 | 60 | 150 | Ca2+_ion
6 | 0.6334459 | 0.3365535 | -0.0455796 | 2 | 2.114975 | 1 | 60 | 150 | Ca2+_ion
6 | 0.5040323 | 0.3416433 | -0.0468829 | 2 | 2.114975 | 1 | 60 | 150 | Ca2+_ion
6 | 0.400641 | 0.3448913 | -0.0461615 | 2 | 2.114975 | 1 | 60 | 150 | Ca2+_ion
6 | 0.316723 | 0.3461734 | -0.0402738 | 2 | 2.114975 | 1 | 60 | 150 | Ca2+_ion
6 | 0.2520161 | 0.3447482 | -0.0315583 | 2 | 2.114975 | 1 | 60 | 150 | Ca2+_ion
6 | 0.2003205 | 0.3407922 | -0.0213426 | 2 | 2.114975 | 1 | 60 | 150 | Ca2+_ion
6 | 0.1588983 | 0.335545 | -0.0101567 | 2 | 2.114975 | 1 | 60 | 150 | Ca2+_ion
6 | 0.1260081 | 0.3292737 | 0.0012577 | 2 | 2.114975 | 1 | 60 | 150 | Ca2+_ion
6 | 0.1001603 | 0.3234709 | 0.0130231 | 2 | 2.114975 | 1 | 60 | 150 | Ca2+_ion
6 | 0.0794492 | 0.3175295 | 0.0238317 | 2 | 2.114975 | 1 | 60 | 150 | Ca2+_ion
6 | 0.0631739 | 0.3112836 | 0.0338785 | 2 | 2.114975 | 1 | 60 | 150 | Ca2+_ion
6 | 0.0501337 | 0.3044613 | 0.0420493 | 2 | 2.114975 | 1 | 60 | 150 | Ca2+_ion
6 | 0.0398258 | 0.2966875 | 0.0487015 | 2 | 2.114975 | 1 | 60 | 150 | Ca2+_ion
6 | 0.0316296 | 0.2880591 | 0.0539892 | 2 | 2.114975 | 1 | 60 | 150 | Ca2+_ion
6 | 0.0251206 | 0.2793163 | 0.0586503 | 2 | 2.114975 | 1 | 60 | 150 | Ca2+_ion
6 | 0.0199553 | 0.2691589 | 0.062463 | 2 | 2.114975 | 1 | 60 | 150 | Ca2+_ion
6 | 0.0158522 | 0.2588668 | 0.0653618 | 2 | 2.114975 | 1 | 60 | 150 | Ca2+_ion
6 | 0.0125907 | 0.2482864 | 0.0677807 | 2 | 2.114975 | 1 | 60 | 150 | Ca2+_ion
6 | 0.0100011 | 0.2377589 | 0.069489 | 2 | 2.114975 | 1 | 60 | 150 | Ca2+_ion