## Sheet1
Time(h) | Freq | Zreal | Zimag | ppm | mean_voltage | current | temperature | flow | Label
0 | 20015.62 | 0.0469175 | 0.0017121 | 2 | 1.83697 | 1 | 60 | 150 | Fe3+_ion
0 | 15890.62 | 0.0471944 | 0.0006637 | 2 | 1.83697 | 1 | 60 | 150 | Fe3+_ion
0 | 12609.38 | 0.0475277 | -0.000196 | 2 | 1.83697 | 1 | 60 | 150 | Fe3+_ion
0 | 10078.13 | 0.0478908 | -0.0009494 | 2 | 1.83697 | 1 | 60 | 150 | Fe3+_ion
0 | 8015.625 | 0.0483113 | -0.0015688 | 2 | 1.83697 | 1 | 60 | 150 | Fe3+_ion
0 | 6328.125 | 0.0487913 | -0.002118 | 2 | 1.83697 | 1 | 60 | 150 | Fe3+_ion
0 | 5015.625 | 0.0492851 | -0.0025878 | 2 | 1.83697 | 1 | 60 | 150 | Fe3+_ion
0 | 3984.375 | 0.0498018 | -0.0029878 | 2 | 1.83697 | 1 | 60 | 150 | Fe3+_ion
0 | 3170.956 | 0.0503385 | -0.0033484 | 2 | 1.83697 | 1 | 60 | 150 | Fe3+_ion
0 | 2527.573 | 0.0508744 | -0.0036858 | 2 | 1.83697 | 1 | 60 | 150 | Fe3+_ion
0 | 1976.103 | 0.0514773 | -0.004046 | 2 | 1.83697 | 1 | 60 | 150 | Fe3+_ion
0 | 1577.524 | 0.0520258 | -0.0043758 | 2 | 1.83697 | 1 | 60 | 150 | Fe3+_ion
0 | 1265.625 | 0.0526092 | -0.004723 | 2 | 1.83697 | 1 | 60 | 150 | Fe3+_ion
0 | 998.264 | 0.0532653 | -0.0051247 | 2 | 1.83697 | 1 | 60 | 150 | Fe3+_ion
0 | 796.875 | 0.0539481 | -0.0055394 | 2 | 1.83697 | 1 | 60 | 150 | Fe3+_ion
0 | 627.7902 | 0.0547041 | -0.0060164 | 2 | 1.83697 | 1 | 60 | 150 | Fe3+_ion
0 | 505.5147 | 0.0554621 | -0.0065055 | 2 | 1.83697 | 1 | 60 | 150 | Fe3+_ion
0 | 397.9953 | 0.0563789 | -0.0070783 | 2 | 1.83697 | 1 | 60 | 150 | Fe3+_ion
0 | 315.5048 | 0.0573365 | -0.0076794 | 2 | 1.83697 | 1 | 60 | 150 | Fe3+_ion
0 | 252.4038 | 0.0583281 | -0.008307 | 2 | 1.83697 | 1 | 60 | 150 | Fe3+_ion
0 | 198.6229 | 0.0595112 | -0.0090367 | 2 | 1.83697 | 1 | 60 | 150 | Fe3+_ion
0 | 158.3615 | 0.0607288 | -0.0097798 | 2 | 1.83697 | 1 | 60 | 150 | Fe3+_ion
0 | 125.558 | 0.0620864 | -0.0105927 | 2 | 1.83697 | 1 | 60 | 150 | Fe3+_ion
0 | 100.4464 | 0.0635306 | -0.0114073 | 2 | 1.83697 | 1 | 60 | 150 | Fe3+_ion
0 | 79.00281 | 0.0652459 | -0.0123375 | 2 | 1.83697 | 1 | 60 | 150 | Fe3+_ion
0 | 63.3446 | 0.0669758 | -0.0132048 | 2 | 1.83697 | 1 | 60 | 150 | Fe3+_ion
0 | 50.22321 | 0.0689314 | -0.0141232 | 2 | 1.83697 | 1 | 60 | 150 | Fe3+_ion
0 | 38.42213 | 0.071409 | -0.0151207 | 2 | 1.83697 | 1 | 60 | 150 | Fe3+_ion
0 | 31.25 | 0.0733848 | -0.015887 | 2 | 1.83697 | 1 | 60 | 150 | Fe3+_ion
0 | 24.93351 | 0.0757143 | -0.0166397 | 2 | 1.83697 | 1 | 60 | 150 | Fe3+_ion
0 | 19.86229 | 0.0784488 | -0.0173262 | 2 | 1.83697 | 1 | 60 | 150 | Fe3+_ion
0 | 15.625 | 0.0812059 | -0.0180997 | 2 | 1.83697 | 1 | 60 | 150 | Fe3+_ion
0 | 12.40079 | 0.0840144 | -0.018754 | 2 | 1.83697 | 1 | 60 | 150 | Fe3+_ion
0 | 9.93114 | 0.0864685 | -0.0194213 | 2 | 1.83697 | 1 | 60 | 150 | Fe3+_ion
0 | 7.944915 | 0.0892211 | -0.0200055 | 2 | 1.83697 | 1 | 60 | 150 | Fe3+_ion
0 | 6.317385 | 0.0919874 | -0.0205636 | 2 | 1.83697 | 1 | 60 | 150 | Fe3+_ion
0 | 5.008013 | 0.0951051 | -0.02101 | 2 | 1.83697 | 1 | 60 | 150 | Fe3+_ion
0 | 3.945707 | 0.0983299 | -0.0213776 | 2 | 1.83697 | 1 | 60 | 150 | Fe3+_ion
0 | 3.158693 | 0.1014378 | -0.0215637 | 2 | 1.83697 | 1 | 60 | 150 | Fe3+_ion
0 | 2.504006 | 0.1047233 | -0.0215197 | 2 | 1.83697 | 1 | 60 | 150 | Fe3+_ion
0 | 1.998082 | 0.1077264 | -0.0213182 | 2 | 1.83697 | 1 | 60 | 150 | Fe3+_ion
0 | 1.584686 | 0.1111113 | -0.0209629 | 2 | 1.83697 | 1 | 60 | 150 | Fe3+_ion
0 | 1.266892 | 0.1142279 | -0.0204617 | 2 | 1.83697 | 1 | 60 | 150 | Fe3+_ion
0 | 0.999041 | 0.1174745 | -0.0196216 | 2 | 1.83697 | 1 | 60 | 150 | Fe3+_ion
0 | 0.7923428 | 0.1204463 | -0.0186458 | 2 | 1.83697 | 1 | 60 | 150 | Fe3+_ion
0 | 0.6334459 | 0.123138 | -0.0174958 | 2 | 1.83697 | 1 | 60 | 150 | Fe3+_ion
0 | 0.5040323 | 0.1255818 | -0.0159465 | 2 | 1.83697 | 1 | 60 | 150 | Fe3+_ion
0 | 0.400641 | 0.1277457 | -0.0142323 | 2 | 1.83697 | 1 | 60 | 150 | Fe3+_ion
0 | 0.316723 | 0.1296079 | -0.0121947 | 2 | 1.83697 | 1 | 60 | 150 | Fe3+_ion
0 | 0.2520161 | 0.1311055 | -0.010021 | 2 | 1.83697 | 1 | 60 | 150 | Fe3+_ion
0 | 0.2003205 | 0.1320004 | -0.0077245 | 2 | 1.83697 | 1 | 60 | 150 | Fe3+_ion
0 | 0.1588983 | 0.1324624 | -0.0053326 | 2 | 1.83697 | 1 | 60 | 150 | Fe3+_ion
0 | 0.1260081 | 0.1326139 | -0.0028602 | 2 | 1.83697 | 1 | 60 | 150 | Fe3+_ion
0 | 0.1001603 | 0.1323002 | -0.0004702 | 2 | 1.83697 | 1 | 60 | 150 | Fe3+_ion
0 | 0.0794492 | 0.1314797 | 0.0019705 | 2 | 1.83697 | 1 | 60 | 150 | Fe3+_ion
0 | 0.0631739 | 0.1304009 | 0.0042906 | 2 | 1.83697 | 1 | 60 | 150 | Fe3+_ion
0 | 0.0501337 | 0.1288734 | 0.0061684 | 2 | 1.83697 | 1 | 60 | 150 | Fe3+_ion
0 | 0.0398258 | 0.1270914 | 0.0077364 | 2 | 1.83697 | 1 | 60 | 150 | Fe3+_ion
0 | 0.0316296 | 0.1252955 | 0.0089977 | 2 | 1.83697 | 1 | 60 | 150 | Fe3+_ion
0 | 0.0251206 | 0.1233506 | 0.0099275 | 2 | 1.83697 | 1 | 60 | 150 | Fe3+_ion
0 | 0.0199553 | 0.121663 | 0.0107337 | 2 | 1.83697 | 1 | 60 | 150 | Fe3+_ion
0 | 0.0158522 | 0.1198182 | 0.0112807 | 2 | 1.83697 | 1 | 60 | 150 | Fe3+_ion
0 | 0.0125907 | 0.1181451 | 0.0117338 | 2 | 1.83697 | 1 | 60 | 150 | Fe3+_ion
0 | 0.0100011 | 0.1167795 | 0.0120021 | 2 | 1.83697 | 1 | 60 | 150 | Fe3+_ion
2 | 20015.62 | 0.0467272 | 0.0016026 | 2 | 1.86298 | 1 | 60 | 150 | Fe3+_ion
2 | 15890.62 | 0.0469635 | 0.0005071 | 2 | 1.86298 | 1 | 60 | 150 | Fe3+_ion
2 | 12609.38 | 0.0473109 | -0.0004238 | 2 | 1.86298 | 1 | 60 | 150 | Fe3+_ion
2 | 10078.13 | 0.0476359 | -0.0012713 | 2 | 1.86298 | 1 | 60 | 150 | Fe3+_ion
2 | 8015.625 | 0.0480693 | -0.002029 | 2 | 1.86298 | 1 | 60 | 150 | Fe3+_ion
2 | 6328.125 | 0.0485669 | -0.0027398 | 2 | 1.86298 | 1 | 60 | 150 | Fe3+_ion
2 | 5015.625 | 0.0491228 | -0.0033663 | 2 | 1.86298 | 1 | 60 | 150 | Fe3+_ion
2 | 3984.375 | 0.0497272 | -0.0039474 | 2 | 1.86298 | 1 | 60 | 150 | Fe3+_ion
2 | 3170.956 | 0.0504095 | -0.0044897 | 2 | 1.86298 | 1 | 60 | 150 | Fe3+_ion
2 | 2527.573 | 0.051123 | -0.0050008 | 2 | 1.86298 | 1 | 60 | 150 | Fe3+_ion
2 | 1976.103 | 0.0519709 | -0.0055253 | 2 | 1.86298 | 1 | 60 | 150 | Fe3+_ion
2 | 1577.524 | 0.05278 | -0.0059801 | 2 | 1.86298 | 1 | 60 | 150 | Fe3+_ion
2 | 1265.625 | 0.0536215 | -0.0064321 | 2 | 1.86298 | 1 | 60 | 150 | Fe3+_ion
2 | 998.264 | 0.0545675 | -0.0069227 | 2 | 1.86298 | 1 | 60 | 150 | Fe3+_ion
2 | 796.875 | 0.0555314 | -0.0074051 | 2 | 1.86298 | 1 | 60 | 150 | Fe3+_ion
2 | 627.7902 | 0.0566101 | -0.0079351 | 2 | 1.86298 | 1 | 60 | 150 | Fe3+_ion
2 | 505.5147 | 0.0576399 | -0.0084358 | 2 | 1.86298 | 1 | 60 | 150 | Fe3+_ion
2 | 397.9953 | 0.0588494 | -0.0090344 | 2 | 1.86298 | 1 | 60 | 150 | Fe3+_ion
2 | 315.5048 | 0.060101 | -0.0096498 | 2 | 1.86298 | 1 | 60 | 150 | Fe3+_ion
2 | 252.4038 | 0.0613926 | -0.0102821 | 2 | 1.86298 | 1 | 60 | 150 | Fe3+_ion
2 | 198.6229 | 0.0628829 | -0.0109992 | 2 | 1.86298 | 1 | 60 | 150 | Fe3+_ion
2 | 158.3615 | 0.064392 | -0.0117049 | 2 | 1.86298 | 1 | 60 | 150 | Fe3+_ion
2 | 125.558 | 0.0660605 | -0.0124593 | 2 | 1.86298 | 1 | 60 | 150 | Fe3+_ion
2 | 100.4464 | 0.0677879 | -0.0132076 | 2 | 1.86298 | 1 | 60 | 150 | Fe3+_ion
2 | 79.00281 | 0.0697903 | -0.0140028 | 2 | 1.86298 | 1 | 60 | 150 | Fe3+_ion
2 | 63.3446 | 0.0717363 | -0.0147219 | 2 | 1.86298 | 1 | 60 | 150 | Fe3+_ion
2 | 50.22321 | 0.0739023 | -0.015467 | 2 | 1.86298 | 1 | 60 | 150 | Fe3+_ion
2 | 38.42213 | 0.0765955 | -0.0162723 | 2 | 1.86298 | 1 | 60 | 150 | Fe3+_ion
2 | 31.25 | 0.0787246 | -0.0168262 | 2 | 1.86298 | 1 | 60 | 150 | Fe3+_ion
2 | 24.93351 | 0.081154 | -0.0174057 | 2 | 1.86298 | 1 | 60 | 150 | Fe3+_ion
2 | 19.86229 | 0.0840452 | -0.0177115 | 2 | 1.86298 | 1 | 60 | 150 | Fe3+_ion
2 | 15.625 | 0.0866721 | -0.0183398 | 2 | 1.86298 | 1 | 60 | 150 | Fe3+_ion
2 | 12.40079 | 0.0894646 | -0.0188072 | 2 | 1.86298 | 1 | 60 | 150 | Fe3+_ion
2 | 9.93114 | 0.0919194 | -0.0193507 | 2 | 1.86298 | 1 | 60 | 150 | Fe3+_ion
2 | 7.944915 | 0.0945667 | -0.0198924 | 2 | 1.86298 | 1 | 60 | 150 | Fe3+_ion
2 | 6.317385 | 0.0974095 | -0.020402 | 2 | 1.86298 | 1 | 60 | 150 | Fe3+_ion
2 | 5.008013 | 0.1005179 | -0.0209146 | 2 | 1.86298 | 1 | 60 | 150 | Fe3+_ion
2 | 3.945707 | 0.1037475 | -0.0213911 | 2 | 1.86298 | 1 | 60 | 150 | Fe3+_ion
2 | 3.158693 | 0.1069072 | -0.0217662 | 2 | 1.86298 | 1 | 60 | 150 | Fe3+_ion
2 | 2.504006 | 0.1102965 | -0.0219563 | 2 | 1.86298 | 1 | 60 | 150 | Fe3+_ion
2 | 1.998082 | 0.1134894 | -0.0221219 | 2 | 1.86298 | 1 | 60 | 150 | Fe3+_ion
2 | 1.584686 | 0.1170905 | -0.0221856 | 2 | 1.86298 | 1 | 60 | 150 | Fe3+_ion
2 | 1.266892 | 0.1204982 | -0.0220303 | 2 | 1.86298 | 1 | 60 | 150 | Fe3+_ion
2 | 0.999041 | 0.124118 | -0.0216354 | 2 | 1.86298 | 1 | 60 | 150 | Fe3+_ion
2 | 0.7923428 | 0.1276799 | -0.0208616 | 2 | 1.86298 | 1 | 60 | 150 | Fe3+_ion
2 | 0.6334459 | 0.130903 | -0.0198891 | 2 | 1.86298 | 1 | 60 | 150 | Fe3+_ion
2 | 0.5040323 | 0.1340373 | -0.0184611 | 2 | 1.86298 | 1 | 60 | 150 | Fe3+_ion
2 | 0.400641 | 0.1368914 | -0.016727 | 2 | 1.86298 | 1 | 60 | 150 | Fe3+_ion
2 | 0.316723 | 0.1394175 | -0.0145952 | 2 | 1.86298 | 1 | 60 | 150 | Fe3+_ion
2 | 0.2520161 | 0.141322 | -0.0121391 | 2 | 1.86298 | 1 | 60 | 150 | Fe3+_ion
2 | 0.2003205 | 0.1428148 | -0.0094653 | 2 | 1.86298 | 1 | 60 | 150 | Fe3+_ion
2 | 0.1588983 | 0.1436998 | -0.0065718 | 2 | 1.86298 | 1 | 60 | 150 | Fe3+_ion
2 | 0.1260081 | 0.1440104 | -0.0036155 | 2 | 1.86298 | 1 | 60 | 150 | Fe3+_ion
2 | 0.1001603 | 0.1437478 | -0.0006106 | 2 | 1.86298 | 1 | 60 | 150 | Fe3+_ion
2 | 0.0794492 | 0.1427211 | 0.0023143 | 2 | 1.86298 | 1 | 60 | 150 | Fe3+_ion
2 | 0.0631739 | 0.1413411 | 0.0051235 | 2 | 1.86298 | 1 | 60 | 150 | Fe3+_ion
2 | 0.0501337 | 0.1392194 | 0.007566 | 2 | 1.86298 | 1 | 60 | 150 | Fe3+_ion
2 | 0.0398258 | 0.1368927 | 0.0095482 | 2 | 1.86298 | 1 | 60 | 150 | Fe3+_ion
2 | 0.0316296 | 0.1343348 | 0.0111462 | 2 | 1.86298 | 1 | 60 | 150 | Fe3+_ion
2 | 0.0251206 | 0.131836 | 0.0123356 | 2 | 1.86298 | 1 | 60 | 150 | Fe3+_ion
2 | 0.0199553 | 0.1294945 | 0.0131994 | 2 | 1.86298 | 1 | 60 | 150 | Fe3+_ion
2 | 0.0158522 | 0.1272601 | 0.0137464 | 2 | 1.86298 | 1 | 60 | 150 | Fe3+_ion
2 | 0.0125907 | 0.1251101 | 0.0140967 | 2 | 1.86298 | 1 | 60 | 150 | Fe3+_ion
2 | 0.0100011 | 0.1229677 | 0.0142815 | 2 | 1.86298 | 1 | 60 | 150 | Fe3+_ion
4 | 20015.62 | 0.0470545 | 0.001625 | 2 | 1.887576 | 1 | 60 | 150 | Fe3+_ion
4 | 15890.62 | 0.0472635 | 0.0005001 | 2 | 1.887576 | 1 | 60 | 150 | Fe3+_ion
4 | 12609.38 | 0.0475471 | -0.0004663 | 2 | 1.887576 | 1 | 60 | 150 | Fe3+_ion
4 | 10078.13 | 0.0478524 | -0.0013666 | 2 | 1.887576 | 1 | 60 | 150 | Fe3+_ion
4 | 8015.625 | 0.0482349 | -0.0021907 | 2 | 1.887576 | 1 | 60 | 150 | Fe3+_ion
4 | 6328.125 | 0.0486928 | -0.0030128 | 2 | 1.887576 | 1 | 60 | 150 | Fe3+_ion
4 | 5015.625 | 0.0492244 | -0.0037864 | 2 | 1.887576 | 1 | 60 | 150 | Fe3+_ion
4 | 3984.375 | 0.0498445 | -0.0045519 | 2 | 1.887576 | 1 | 60 | 150 | Fe3+_ion
4 | 3170.956 | 0.0505591 | -0.0053027 | 2 | 1.887576 | 1 | 60 | 150 | Fe3+_ion
4 | 2527.573 | 0.0513756 | -0.0060353 | 2 | 1.887576 | 1 | 60 | 150 | Fe3+_ion
4 | 1976.103 | 0.052382 | -0.0068123 | 2 | 1.887576 | 1 | 60 | 150 | Fe3+_ion
4 | 1577.524 | 0.0534051 | -0.007502 | 2 | 1.887576 | 1 | 60 | 150 | Fe3+_ion
4 | 1265.625 | 0.0545144 | -0.0081543 | 2 | 1.887576 | 1 | 60 | 150 | Fe3+_ion
4 | 998.264 | 0.0557754 | -0.0088395 | 2 | 1.887576 | 1 | 60 | 150 | Fe3+_ion
4 | 796.875 | 0.0570431 | -0.0094534 | 2 | 1.887576 | 1 | 60 | 150 | Fe3+_ion
4 | 627.7902 | 0.058474 | -0.0100989 | 2 | 1.887576 | 1 | 60 | 150 | Fe3+_ion
4 | 505.5147 | 0.0598199 | -0.0106858 | 2 | 1.887576 | 1 | 60 | 150 | Fe3+_ion
4 | 397.9953 | 0.0613802 | -0.0113465 | 2 | 1.887576 | 1 | 60 | 150 | Fe3+_ion
4 | 315.5048 | 0.0629738 | -0.0120106 | 2 | 1.887576 | 1 | 60 | 150 | Fe3+_ion
4 | 252.4038 | 0.064575 | -0.0126747 | 2 | 1.887576 | 1 | 60 | 150 | Fe3+_ion
4 | 198.6229 | 0.066401 | -0.0134361 | 2 | 1.887576 | 1 | 60 | 150 | Fe3+_ion
4 | 158.3615 | 0.068237 | -0.0141726 | 2 | 1.887576 | 1 | 60 | 150 | Fe3+_ion
4 | 125.558 | 0.0702314 | -0.0149448 | 2 | 1.887576 | 1 | 60 | 150 | Fe3+_ion
4 | 100.4464 | 0.0722624 | -0.0157006 | 2 | 1.887576 | 1 | 60 | 150 | Fe3+_ion
4 | 79.00281 | 0.0745916 | -0.0164974 | 2 | 1.887576 | 1 | 60 | 150 | Fe3+_ion
4 | 63.3446 | 0.07684 | -0.0171753 | 2 | 1.887576 | 1 | 60 | 150 | Fe3+_ion
4 | 50.22321 | 0.0793096 | -0.017872 | 2 | 1.887576 | 1 | 60 | 150 | Fe3+_ion
4 | 38.42213 | 0.0823451 | -0.0185718 | 2 | 1.887576 | 1 | 60 | 150 | Fe3+_ion
4 | 31.25 | 0.0846744 | -0.0190379 | 2 | 1.887576 | 1 | 60 | 150 | Fe3+_ion
4 | 24.93351 | 0.0873324 | -0.0195405 | 2 | 1.887576 | 1 | 60 | 150 | Fe3+_ion
4 | 19.86229 | 0.0903875 | -0.0195524 | 2 | 1.887576 | 1 | 60 | 150 | Fe3+_ion
4 | 15.625 | 0.0933801 | -0.0200075 | 2 | 1.887576 | 1 | 60 | 150 | Fe3+_ion
4 | 12.40079 | 0.0961879 | -0.020384 | 2 | 1.887576 | 1 | 60 | 150 | Fe3+_ion
4 | 9.93114 | 0.0986493 | -0.0208598 | 2 | 1.887576 | 1 | 60 | 150 | Fe3+_ion
4 | 7.944915 | 0.1014083 | -0.0212311 | 2 | 1.887576 | 1 | 60 | 150 | Fe3+_ion
4 | 6.317385 | 0.1042701 | -0.0217444 | 2 | 1.887576 | 1 | 60 | 150 | Fe3+_ion
4 | 5.008013 | 0.1072451 | -0.0221204 | 2 | 1.887576 | 1 | 60 | 150 | Fe3+_ion
4 | 3.945707 | 0.1104497 | -0.0224958 | 2 | 1.887576 | 1 | 60 | 150 | Fe3+_ion
4 | 3.158693 | 0.1134446 | -0.0228138 | 2 | 1.887576 | 1 | 60 | 150 | Fe3+_ion
4 | 2.504006 | 0.1166042 | -0.0229674 | 2 | 1.887576 | 1 | 60 | 150 | Fe3+_ion
4 | 1.998082 | 0.1194667 | -0.0230809 | 2 | 1.887576 | 1 | 60 | 150 | Fe3+_ion
4 | 1.584686 | 0.1228389 | -0.0232258 | 2 | 1.887576 | 1 | 60 | 150 | Fe3+_ion
4 | 1.266892 | 0.1260641 | -0.0232099 | 2 | 1.887576 | 1 | 60 | 150 | Fe3+_ion
4 | 0.999041 | 0.1295116 | -0.0229556 | 2 | 1.887576 | 1 | 60 | 150 | Fe3+_ion
4 | 0.7923428 | 0.1328859 | -0.0224607 | 2 | 1.887576 | 1 | 60 | 150 | Fe3+_ion
4 | 0.6334459 | 0.136071 | -0.0217168 | 2 | 1.887576 | 1 | 60 | 150 | Fe3+_ion
4 | 0.5040323 | 0.1392582 | -0.0205989 | 2 | 1.887576 | 1 | 60 | 150 | Fe3+_ion
4 | 0.400641 | 0.1422136 | -0.0191518 | 2 | 1.887576 | 1 | 60 | 150 | Fe3+_ion
4 | 0.316723 | 0.1450681 | -0.017264 | 2 | 1.887576 | 1 | 60 | 150 | Fe3+_ion
4 | 0.2520161 | 0.147417 | -0.0150792 | 2 | 1.887576 | 1 | 60 | 150 | Fe3+_ion
4 | 0.2003205 | 0.1493757 | -0.012512 | 2 | 1.887576 | 1 | 60 | 150 | Fe3+_ion
4 | 0.1588983 | 0.1508262 | -0.0097093 | 2 | 1.887576 | 1 | 60 | 150 | Fe3+_ion
4 | 0.1260081 | 0.1517849 | -0.0065942 | 2 | 1.887576 | 1 | 60 | 150 | Fe3+_ion
4 | 0.1001603 | 0.152024 | -0.0034909 | 2 | 1.887576 | 1 | 60 | 150 | Fe3+_ion
4 | 0.0794492 | 0.1516686 | -0.0002869 | 2 | 1.887576 | 1 | 60 | 150 | Fe3+_ion
4 | 0.0631739 | 0.1504235 | 0.0030088 | 2 | 1.887576 | 1 | 60 | 150 | Fe3+_ion
4 | 0.0501337 | 0.1486377 | 0.0058586 | 2 | 1.887576 | 1 | 60 | 150 | Fe3+_ion
4 | 0.0398258 | 0.1463924 | 0.0082796 | 2 | 1.887576 | 1 | 60 | 150 | Fe3+_ion
4 | 0.0316296 | 0.1437627 | 0.0102817 | 2 | 1.887576 | 1 | 60 | 150 | Fe3+_ion
4 | 0.0251206 | 0.1410412 | 0.0118246 | 2 | 1.887576 | 1 | 60 | 150 | Fe3+_ion
4 | 0.0199553 | 0.1383557 | 0.0130608 | 2 | 1.887576 | 1 | 60 | 150 | Fe3+_ion
4 | 0.0158522 | 0.1356776 | 0.0137708 | 2 | 1.887576 | 1 | 60 | 150 | Fe3+_ion
4 | 0.0125907 | 0.1331894 | 0.0141721 | 2 | 1.887576 | 1 | 60 | 150 | Fe3+_ion
4 | 0.0100011 | 0.1309654 | 0.0144435 | 2 | 1.887576 | 1 | 60 | 150 | Fe3+_ion
6 | 20015.62 | 0.0476358 | 0.0016486 | 2 | 1.912904 | 1 | 60 | 150 | Fe3+_ion
6 | 15890.62 | 0.0478211 | 0.0005254 | 2 | 1.912904 | 1 | 60 | 150 | Fe3+_ion
6 | 12609.38 | 0.0480777 | -0.0004784 | 2 | 1.912904 | 1 | 60 | 150 | Fe3+_ion
6 | 10078.13 | 0.0483615 | -0.0013899 | 2 | 1.912904 | 1 | 60 | 150 | Fe3+_ion
6 | 8015.625 | 0.048709 | -0.0022657 | 2 | 1.912904 | 1 | 60 | 150 | Fe3+_ion
6 | 6328.125 | 0.0491404 | -0.0031578 | 2 | 1.912904 | 1 | 60 | 150 | Fe3+_ion
6 | 5015.625 | 0.0496606 | -0.0040213 | 2 | 1.912904 | 1 | 60 | 150 | Fe3+_ion
6 | 3984.375 | 0.0502659 | -0.0049017 | 2 | 1.912904 | 1 | 60 | 150 | Fe3+_ion
6 | 3170.956 | 0.0509875 | -0.0057928 | 2 | 1.912904 | 1 | 60 | 150 | Fe3+_ion
6 | 2527.573 | 0.0518289 | -0.0066955 | 2 | 1.912904 | 1 | 60 | 150 | Fe3+_ion
6 | 1976.103 | 0.0528908 | -0.0076827 | 2 | 1.912904 | 1 | 60 | 150 | Fe3+_ion
6 | 1577.524 | 0.0540181 | -0.0085797 | 2 | 1.912904 | 1 | 60 | 150 | Fe3+_ion
6 | 1265.625 | 0.0552519 | -0.009468 | 2 | 1.912904 | 1 | 60 | 150 | Fe3+_ion
6 | 998.264 | 0.0567045 | -0.0103872 | 2 | 1.912904 | 1 | 60 | 150 | Fe3+_ion
6 | 796.875 | 0.05822 | -0.0112646 | 2 | 1.912904 | 1 | 60 | 150 | Fe3+_ion
6 | 627.7902 | 0.059919 | -0.0121605 | 2 | 1.912904 | 1 | 60 | 150 | Fe3+_ion
6 | 505.5147 | 0.0615735 | -0.0129702 | 2 | 1.912904 | 1 | 60 | 150 | Fe3+_ion
6 | 397.9953 | 0.0635066 | -0.0138659 | 2 | 1.912904 | 1 | 60 | 150 | Fe3+_ion
6 | 315.5048 | 0.065491 | -0.0147516 | 2 | 1.912904 | 1 | 60 | 150 | Fe3+_ion
6 | 252.4038 | 0.0674933 | -0.0156177 | 2 | 1.912904 | 1 | 60 | 150 | Fe3+_ion
6 | 198.6229 | 0.0697858 | -0.0165697 | 2 | 1.912904 | 1 | 60 | 150 | Fe3+_ion
6 | 158.3615 | 0.0720747 | -0.0174729 | 2 | 1.912904 | 1 | 60 | 150 | Fe3+_ion
6 | 125.558 | 0.0745735 | -0.0183902 | 2 | 1.912904 | 1 | 60 | 150 | Fe3+_ion
6 | 100.4464 | 0.0770737 | -0.0192413 | 2 | 1.912904 | 1 | 60 | 150 | Fe3+_ion
6 | 79.00281 | 0.0799458 | -0.0201383 | 2 | 1.912904 | 1 | 60 | 150 | Fe3+_ion
6 | 63.3446 | 0.0826682 | -0.0208908 | 2 | 1.912904 | 1 | 60 | 150 | Fe3+_ion
6 | 50.22321 | 0.0856839 | -0.0215893 | 2 | 1.912904 | 1 | 60 | 150 | Fe3+_ion
6 | 38.42213 | 0.0892376 | -0.0223484 | 2 | 1.912904 | 1 | 60 | 150 | Fe3+_ion
6 | 31.25 | 0.0920405 | -0.0228146 | 2 | 1.912904 | 1 | 60 | 150 | Fe3+_ion
6 | 24.93351 | 0.0951516 | -0.0231967 | 2 | 1.912904 | 1 | 60 | 150 | Fe3+_ion
6 | 19.86229 | 0.09866 | -0.0229861 | 2 | 1.912904 | 1 | 60 | 150 | Fe3+_ion
6 | 15.625 | 0.10197 | -0.0235636 | 2 | 1.912904 | 1 | 60 | 150 | Fe3+_ion
6 | 12.40079 | 0.1053351 | -0.0237693 | 2 | 1.912904 | 1 | 60 | 150 | Fe3+_ion
6 | 9.93114 | 0.1081517 | -0.0241601 | 2 | 1.912904 | 1 | 60 | 150 | Fe3+_ion
6 | 7.944915 | 0.1112579 | -0.0244416 | 2 | 1.912904 | 1 | 60 | 150 | Fe3+_ion
6 | 6.317385 | 0.1143822 | -0.0248793 | 2 | 1.912904 | 1 | 60 | 150 | Fe3+_ion
6 | 5.008013 | 0.117693 | -0.0251176 | 2 | 1.912904 | 1 | 60 | 150 | Fe3+_ion
6 | 3.945707 | 0.1211189 | -0.0253576 | 2 | 1.912904 | 1 | 60 | 150 | Fe3+_ion
6 | 3.158693 | 0.1243295 | -0.0255433 | 2 | 1.912904 | 1 | 60 | 150 | Fe3+_ion
6 | 2.504006 | 0.1276499 | -0.025452 | 2 | 1.912904 | 1 | 60 | 150 | Fe3+_ion
6 | 1.998082 | 0.130439 | -0.025326 | 2 | 1.912904 | 1 | 60 | 150 | Fe3+_ion
6 | 1.584686 | 0.1339827 | -0.025282 | 2 | 1.912904 | 1 | 60 | 150 | Fe3+_ion
6 | 1.266892 | 0.1372333 | -0.025 | 2 | 1.912904 | 1 | 60 | 150 | Fe3+_ion
6 | 0.999041 | 0.1406383 | -0.0245386 | 2 | 1.912904 | 1 | 60 | 150 | Fe3+_ion
6 | 0.7923428 | 0.1440025 | -0.0237163 | 2 | 1.912904 | 1 | 60 | 150 | Fe3+_ion
6 | 0.6334459 | 0.1471393 | -0.0227494 | 2 | 1.912904 | 1 | 60 | 150 | Fe3+_ion
6 | 0.5040323 | 0.1501144 | -0.0213 | 2 | 1.912904 | 1 | 60 | 150 | Fe3+_ion
6 | 0.400641 | 0.1527362 | -0.0196438 | 2 | 1.912904 | 1 | 60 | 150 | Fe3+_ion
6 | 0.316723 | 0.1551963 | -0.0175998 | 2 | 1.912904 | 1 | 60 | 150 | Fe3+_ion
6 | 0.2520161 | 0.1570242 | -0.0153834 | 2 | 1.912904 | 1 | 60 | 150 | Fe3+_ion
6 | 0.2003205 | 0.1584385 | -0.0129736 | 2 | 1.912904 | 1 | 60 | 150 | Fe3+_ion
6 | 0.1588983 | 0.1593808 | -0.0102201 | 2 | 1.912904 | 1 | 60 | 150 | Fe3+_ion
6 | 0.1260081 | 0.1601903 | -0.0072612 | 2 | 1.912904 | 1 | 60 | 150 | Fe3+_ion
6 | 0.1001603 | 0.1604643 | -0.0042468 | 2 | 1.912904 | 1 | 60 | 150 | Fe3+_ion
6 | 0.0794492 | 0.1603925 | -0.0010832 | 2 | 1.912904 | 1 | 60 | 150 | Fe3+_ion
6 | 0.0631739 | 0.1594572 | 0.0021783 | 2 | 1.912904 | 1 | 60 | 150 | Fe3+_ion
6 | 0.0501337 | 0.1580962 | 0.0051159 | 2 | 1.912904 | 1 | 60 | 150 | Fe3+_ion
6 | 0.0398258 | 0.1561515 | 0.007691 | 2 | 1.912904 | 1 | 60 | 150 | Fe3+_ion
6 | 0.0316296 | 0.1537283 | 0.009874 | 2 | 1.912904 | 1 | 60 | 150 | Fe3+_ion
6 | 0.0251206 | 0.1512782 | 0.0115791 | 2 | 1.912904 | 1 | 60 | 150 | Fe3+_ion
6 | 0.0199553 | 0.1485344 | 0.0128159 | 2 | 1.912904 | 1 | 60 | 150 | Fe3+_ion
6 | 0.0158522 | 0.1456475 | 0.0137717 | 2 | 1.912904 | 1 | 60 | 150 | Fe3+_ion
6 | 0.0125907 | 0.1429662 | 0.0144396 | 2 | 1.912904 | 1 | 60 | 150 | Fe3+_ion
6 | 0.0100011 | 0.140441 | 0.0149306 | 2 | 1.912904 | 1 | 60 | 150 | Fe3+_ion