## Sheet1
Time(h) | Freq | Zreal | Zimag | ppm | mean_voltage | current | temperature | flow | Label
0 | 20000 | 0.0006244017 | 0.003457347 | 0 | 1.734374 | 1 | 60 | 150 | no_ion
0 | 15890 | 0.03920051 | -0.0002472136 | 0 | 1.734374 | 1 | 60 | 150 | no_ion
0 | 12619 | 0.0394958 | -0.0004221131 | 0 | 1.734374 | 1 | 60 | 150 | no_ion
0 | 10020 | 0.03971935 | -0.0004055348 | 0 | 1.734374 | 1 | 60 | 150 | no_ion
0 | 7962 | 0.03992023 | -0.0005152455 | 0 | 1.734374 | 1 | 60 | 150 | no_ion
0 | 6324.6 | 0.04011986 | -0.0005247349 | 0 | 1.734374 | 1 | 60 | 150 | no_ion
0 | 5023.8 | 0.04038179 | -0.0005712349 | 0 | 1.734374 | 1 | 60 | 150 | no_ion
0 | 3991 | 0.04060655 | -0.0006209597 | 0 | 1.734374 | 1 | 60 | 150 | no_ion
0 | 3169.8 | 0.04079677 | -0.0006844127 | 0 | 1.734374 | 1 | 60 | 150 | no_ion
0 | 2517.9 | 0.04097831 | -0.0007864311 | 0 | 1.734374 | 1 | 60 | 150 | no_ion
0 | 2000 | 0.04114768 | -0.0008438802 | 0 | 1.734374 | 1 | 60 | 150 | no_ion
0 | 1588.7 | 0.04126614 | -0.000880265 | 0 | 1.734374 | 1 | 60 | 150 | no_ion
0 | 1261.9 | 0.0414093 | -0.0009865126 | 0 | 1.734374 | 1 | 60 | 150 | no_ion
0 | 1002.4 | 0.04154988 | -0.001061487 | 0 | 1.734374 | 1 | 60 | 150 | no_ion
0 | 796.21 | 0.04166865 | -0.001184116 | 0 | 1.734374 | 1 | 60 | 150 | no_ion
0 | 632.46 | 0.04182733 | -0.001286555 | 0 | 1.734374 | 1 | 60 | 150 | no_ion
0 | 502.38 | 0.04200277 | -0.001438338 | 0 | 1.734374 | 1 | 60 | 150 | no_ion
0 | 399.05 | 0.0422195 | -0.001583913 | 0 | 1.734374 | 1 | 60 | 150 | no_ion
0 | 316.98 | 0.04243285 | -0.001754279 | 0 | 1.734374 | 1 | 60 | 150 | no_ion
0 | 251.79 | 0.04268021 | -0.001944538 | 0 | 1.734374 | 1 | 60 | 150 | no_ion
0 | 200 | 0.04290532 | -0.002127498 | 0 | 1.734374 | 1 | 60 | 150 | no_ion
0 | 158.87 | 0.04322017 | -0.002377482 | 0 | 1.734374 | 1 | 60 | 150 | no_ion
0 | 126.19 | 0.04357361 | -0.002622215 | 0 | 1.734374 | 1 | 60 | 150 | no_ion
0 | 100.24 | 0.04398078 | -0.002889376 | 0 | 1.734374 | 1 | 60 | 150 | no_ion
0 | 79.621 | 0.04445157 | -0.003157774 | 0 | 1.734374 | 1 | 60 | 150 | no_ion
0 | 63.246 | 0.04501438 | -0.003404126 | 0 | 1.734374 | 1 | 60 | 150 | no_ion
0 | 50.238 | 0.04564588 | -0.003603073 | 0 | 1.734374 | 1 | 60 | 150 | no_ion
0 | 39.905 | 0.04630574 | -0.00373557 | 0 | 1.734374 | 1 | 60 | 150 | no_ion
0 | 31.698 | 0.04698803 | -0.003793012 | 0 | 1.734374 | 1 | 60 | 150 | no_ion
0 | 25.179 | 0.04767591 | -0.003770061 | 0 | 1.734374 | 1 | 60 | 150 | no_ion
0 | 20 | 0.04840836 | -0.003682458 | 0 | 1.734374 | 1 | 60 | 150 | no_ion
0 | 15.887 | 0.04920615 | -0.003538099 | 0 | 1.734374 | 1 | 60 | 150 | no_ion
0 | 12.619 | 0.04971037 | -0.003446693 | 0 | 1.734374 | 1 | 60 | 150 | no_ion
0 | 10.024 | 0.05018996 | -0.003382484 | 0 | 1.734374 | 1 | 60 | 150 | no_ion
0 | 7.9621 | 0.05079466 | -0.003350908 | 0 | 1.734374 | 1 | 60 | 150 | no_ion
0 | 6.3246 | 0.05124053 | -0.003378446 | 0 | 1.734374 | 1 | 60 | 150 | no_ion
0 | 5.0238 | 0.05179313 | -0.003289098 | 0 | 1.734374 | 1 | 60 | 150 | no_ion
0 | 3.9905 | 0.05236481 | -0.003289326 | 0 | 1.734374 | 1 | 60 | 150 | no_ion
0 | 3.1698 | 0.0527365 | -0.003417364 | 0 | 1.734374 | 1 | 60 | 150 | no_ion
0 | 2.5179 | 0.05329344 | -0.003417712 | 0 | 1.734374 | 1 | 60 | 150 | no_ion
0 | 2 | 0.05409216 | -0.003508165 | 0 | 1.734374 | 1 | 60 | 150 | no_ion
0 | 1.5887 | 0.05451576 | -0.003528059 | 0 | 1.734374 | 1 | 60 | 150 | no_ion
0 | 1.2619 | 0.05500012 | -0.003602623 | 0 | 1.734374 | 1 | 60 | 150 | no_ion
0 | 1.0024 | 0.05562996 | -0.003655919 | 0 | 1.734374 | 1 | 60 | 150 | no_ion
0 | 0.79621 | 0.05641615 | -0.003598837 | 0 | 1.734374 | 1 | 60 | 150 | no_ion
0 | 0.63246 | 0.05679301 | -0.003553485 | 0 | 1.734374 | 1 | 60 | 150 | no_ion
0 | 0.50238 | 0.05786739 | -0.003076309 | 0 | 1.734374 | 1 | 60 | 150 | no_ion
0 | 0.39905 | 0.05859632 | -0.003451509 | 0 | 1.734374 | 1 | 60 | 150 | no_ion
0 | 0.31623 | 0.05853236 | -0.003328972 | 0 | 1.734374 | 1 | 60 | 150 | no_ion
0 | 0.25119 | 0.05940022 | -0.003118852 | 0 | 1.734374 | 1 | 60 | 150 | no_ion
0 | 0.2 | 0.05970742 | -0.003101296 | 0 | 1.734374 | 1 | 60 | 150 | no_ion
0 | 0.15849 | 0.06005707 | -0.002760143 | 0 | 1.734374 | 1 | 60 | 150 | no_ion
0 | 0.12619 | 0.06033004 | -0.00254969 | 0 | 1.734374 | 1 | 60 | 150 | no_ion
0 | 0.1 | 0.06083031 | -0.002438847 | 0 | 1.734374 | 1 | 60 | 150 | no_ion
0 | 0.079621 | 0.06073592 | -0.002063017 | 0 | 1.734374 | 1 | 60 | 150 | no_ion
0 | 0.063246 | 0.06134084 | -0.001674781 | 0 | 1.734374 | 1 | 60 | 150 | no_ion
0 | 0.050238 | 0.06108712 | -0.001386568 | 0 | 1.734374 | 1 | 60 | 150 | no_ion
0 | 0.039905 | 0.06097804 | -0.001038487 | 0 | 1.734374 | 1 | 60 | 150 | no_ion
0 | 0.031698 | 0.06137535 | -0.0009093599 | 0 | 1.734374 | 1 | 60 | 150 | no_ion
0 | 0.025179 | 0.06109469 | -0.0008204491 | 0 | 1.734374 | 1 | 60 | 150 | no_ion
0 | 0.02 | 0.06130235 | -0.0004433399 | 0 | 1.734374 | 1 | 60 | 150 | no_ion
0 | 0.015887 | 0.0613059 | -0.0008129054 | 0 | 1.734374 | 1 | 60 | 150 | no_ion
0 | 0.012619 | 0.06115293 | -0.0002601709 | 0 | 1.734374 | 1 | 60 | 150 | no_ion
0 | 0.010024 | 0.06128147 | -0.0001304479 | 0 | 1.734374 | 1 | 60 | 150 | no_ion
2 | 20000 | 0.03859731 | -5.222584e-05 | 0 | 1.738906 | 1 | 60 | 150 | no_ion
2 | 15890 | 0.03899978 | -0.0002879997 | 0 | 1.738906 | 1 | 60 | 150 | no_ion
2 | 12619 | 0.03935435 | -0.0004154607 | 0 | 1.738906 | 1 | 60 | 150 | no_ion
2 | 10020 | 0.03967262 | -0.0004498171 | 0 | 1.738906 | 1 | 60 | 150 | no_ion
2 | 7962 | 0.03999596 | -0.0005298645 | 0 | 1.738906 | 1 | 60 | 150 | no_ion
2 | 6324.6 | 0.0403041 | -0.0005473485 | 0 | 1.738906 | 1 | 60 | 150 | no_ion
2 | 5023.8 | 0.04058646 | -0.0005847562 | 0 | 1.738906 | 1 | 60 | 150 | no_ion
2 | 3991 | 0.04084986 | -0.0006550982 | 0 | 1.738906 | 1 | 60 | 150 | no_ion
2 | 3169.8 | 0.04103842 | -0.0007095683 | 0 | 1.738906 | 1 | 60 | 150 | no_ion
2 | 2517.9 | 0.04121428 | -0.0007828728 | 0 | 1.738906 | 1 | 60 | 150 | no_ion
2 | 2000 | 0.04140187 | -0.0008613484 | 0 | 1.738906 | 1 | 60 | 150 | no_ion
2 | 1588.7 | 0.04152492 | -0.0009102093 | 0 | 1.738906 | 1 | 60 | 150 | no_ion
2 | 1261.9 | 0.04162763 | -0.0009935574 | 0 | 1.738906 | 1 | 60 | 150 | no_ion
2 | 1002.4 | 0.04177035 | -0.001080608 | 0 | 1.738906 | 1 | 60 | 150 | no_ion
2 | 796.21 | 0.0419269 | -0.001181114 | 0 | 1.738906 | 1 | 60 | 150 | no_ion
2 | 632.46 | 0.04208914 | -0.001337051 | 0 | 1.738906 | 1 | 60 | 150 | no_ion
2 | 502.38 | 0.04225303 | -0.00146888 | 0 | 1.738906 | 1 | 60 | 150 | no_ion
2 | 399.05 | 0.04246744 | -0.001603414 | 0 | 1.738906 | 1 | 60 | 150 | no_ion
2 | 316.98 | 0.04267063 | -0.001779212 | 0 | 1.738906 | 1 | 60 | 150 | no_ion
2 | 251.79 | 0.04288988 | -0.001984032 | 0 | 1.738906 | 1 | 60 | 150 | no_ion
2 | 200 | 0.04317251 | -0.00217678 | 0 | 1.738906 | 1 | 60 | 150 | no_ion
2 | 158.87 | 0.04346437 | -0.002397172 | 0 | 1.738906 | 1 | 60 | 150 | no_ion
2 | 126.19 | 0.04383888 | -0.002664147 | 0 | 1.738906 | 1 | 60 | 150 | no_ion
2 | 100.24 | 0.04426212 | -0.002937599 | 0 | 1.738906 | 1 | 60 | 150 | no_ion
2 | 79.621 | 0.04474227 | -0.003203843 | 0 | 1.738906 | 1 | 60 | 150 | no_ion
2 | 63.246 | 0.04529211 | -0.003454545 | 0 | 1.738906 | 1 | 60 | 150 | no_ion
2 | 50.238 | 0.04593118 | -0.003652667 | 0 | 1.738906 | 1 | 60 | 150 | no_ion
2 | 39.905 | 0.04661145 | -0.003783259 | 0 | 1.738906 | 1 | 60 | 150 | no_ion
2 | 31.698 | 0.04730435 | -0.00384874 | 0 | 1.738906 | 1 | 60 | 150 | no_ion
2 | 25.179 | 0.04800913 | -0.003842585 | 0 | 1.738906 | 1 | 60 | 150 | no_ion
2 | 20 | 0.04874357 | -0.003786357 | 0 | 1.738906 | 1 | 60 | 150 | no_ion
2 | 15.887 | 0.04951746 | -0.003692867 | 0 | 1.738906 | 1 | 60 | 150 | no_ion
2 | 12.619 | 0.05012817 | -0.003615128 | 0 | 1.738906 | 1 | 60 | 150 | no_ion
2 | 10.024 | 0.05067221 | -0.003590753 | 0 | 1.738906 | 1 | 60 | 150 | no_ion
2 | 7.9621 | 0.05113002 | -0.003570422 | 0 | 1.738906 | 1 | 60 | 150 | no_ion
2 | 6.3246 | 0.05163649 | -0.003500193 | 0 | 1.738906 | 1 | 60 | 150 | no_ion
2 | 5.0238 | 0.05232625 | -0.003567852 | 0 | 1.738906 | 1 | 60 | 150 | no_ion
2 | 3.9905 | 0.05285763 | -0.003608145 | 0 | 1.738906 | 1 | 60 | 150 | no_ion
2 | 3.1698 | 0.05345858 | -0.003635356 | 0 | 1.738906 | 1 | 60 | 150 | no_ion
2 | 2.5179 | 0.05397519 | -0.003734163 | 0 | 1.738906 | 1 | 60 | 150 | no_ion
2 | 2 | 0.05455688 | -0.003772474 | 0 | 1.738906 | 1 | 60 | 150 | no_ion
2 | 1.5887 | 0.05546835 | -0.003940769 | 0 | 1.738906 | 1 | 60 | 150 | no_ion
2 | 1.2619 | 0.05577973 | -0.003884064 | 0 | 1.738906 | 1 | 60 | 150 | no_ion
2 | 1.0024 | 0.05647152 | -0.003895935 | 0 | 1.738906 | 1 | 60 | 150 | no_ion
2 | 0.79621 | 0.05718903 | -0.003797858 | 0 | 1.738906 | 1 | 60 | 150 | no_ion
2 | 0.63246 | 0.05812388 | -0.003992412 | 0 | 1.738906 | 1 | 60 | 150 | no_ion
2 | 0.50238 | 0.0585554 | -0.003698655 | 0 | 1.738906 | 1 | 60 | 150 | no_ion
2 | 0.39905 | 0.0594593 | -0.003442116 | 0 | 1.738906 | 1 | 60 | 150 | no_ion
2 | 0.31623 | 0.05964388 | -0.003884158 | 0 | 1.738906 | 1 | 60 | 150 | no_ion
2 | 0.25119 | 0.06028054 | -0.003682584 | 0 | 1.738906 | 1 | 60 | 150 | no_ion
2 | 0.2 | 0.06081399 | -0.003254112 | 0 | 1.738906 | 1 | 60 | 150 | no_ion
2 | 0.15849 | 0.06137045 | -0.00323158 | 0 | 1.738906 | 1 | 60 | 150 | no_ion
2 | 0.12619 | 0.06190215 | -0.002856935 | 0 | 1.738906 | 1 | 60 | 150 | no_ion
2 | 0.1 | 0.06204046 | -0.002492862 | 0 | 1.738906 | 1 | 60 | 150 | no_ion
2 | 0.079621 | 0.06210108 | -0.002180263 | 0 | 1.738906 | 1 | 60 | 150 | no_ion
2 | 0.063246 | 0.06224052 | -0.001831596 | 0 | 1.738906 | 1 | 60 | 150 | no_ion
2 | 0.050238 | 0.06235035 | -0.001637223 | 0 | 1.738906 | 1 | 60 | 150 | no_ion
2 | 0.039905 | 0.06261654 | -0.001268257 | 0 | 1.738906 | 1 | 60 | 150 | no_ion
2 | 0.031698 | 0.06323727 | -0.0009221365 | 0 | 1.738906 | 1 | 60 | 150 | no_ion
2 | 0.025179 | 0.06230224 | -0.000363075 | 0 | 1.738906 | 1 | 60 | 150 | no_ion
2 | 0.02 | 0.06232941 | -0.0004594718 | 0 | 1.738906 | 1 | 60 | 150 | no_ion
2 | 0.015887 | 0.06309945 | -0.0005535636 | 0 | 1.738906 | 1 | 60 | 150 | no_ion
2 | 0.012619 | 0.06138396 | -0.0002711714 | 0 | 1.738906 | 1 | 60 | 150 | no_ion
2 | 0.010024 | 0.06234979 | -2.708877e-05 | 0 | 1.738906 | 1 | 60 | 150 | no_ion
4 | 20000 | -0.00111319 | -0.0005804749 | 0 | 1.717626 | 1 | 60 | 150 | no_ion
4 | 15890 | 0.03895189 | -0.0002763143 | 0 | 1.717626 | 1 | 60 | 150 | no_ion
4 | 12619 | 0.03933598 | -0.0004407289 | 0 | 1.717626 | 1 | 60 | 150 | no_ion
4 | 10020 | 0.03959209 | -0.0005566155 | 0 | 1.717626 | 1 | 60 | 150 | no_ion
4 | 7962 | 0.04001312 | -0.0005244713 | 0 | 1.717626 | 1 | 60 | 150 | no_ion
4 | 6324.6 | 0.04034221 | -0.0005531811 | 0 | 1.717626 | 1 | 60 | 150 | no_ion
4 | 5023.8 | 0.04066896 | -0.000587776 | 0 | 1.717626 | 1 | 60 | 150 | no_ion
4 | 3991 | 0.04095742 | -0.0006659253 | 0 | 1.717626 | 1 | 60 | 150 | no_ion
4 | 3169.8 | 0.04118726 | -0.000717575 | 0 | 1.717626 | 1 | 60 | 150 | no_ion
4 | 2517.9 | 0.04141023 | -0.0007851633 | 0 | 1.717626 | 1 | 60 | 150 | no_ion
4 | 2000 | 0.04158771 | -0.0008456174 | 0 | 1.717626 | 1 | 60 | 150 | no_ion
4 | 1588.7 | 0.0417283 | -0.0009225003 | 0 | 1.717626 | 1 | 60 | 150 | no_ion
4 | 1261.9 | 0.04185785 | -0.001006036 | 0 | 1.717626 | 1 | 60 | 150 | no_ion
4 | 1002.4 | 0.04200205 | -0.001114116 | 0 | 1.717626 | 1 | 60 | 150 | no_ion
4 | 796.21 | 0.04215343 | -0.001224545 | 0 | 1.717626 | 1 | 60 | 150 | no_ion
4 | 632.46 | 0.04232609 | -0.001345512 | 0 | 1.717626 | 1 | 60 | 150 | no_ion
4 | 502.38 | 0.04249809 | -0.001483334 | 0 | 1.717626 | 1 | 60 | 150 | no_ion
4 | 399.05 | 0.042714 | -0.00164614 | 0 | 1.717626 | 1 | 60 | 150 | no_ion
4 | 316.98 | 0.04292799 | -0.001797969 | 0 | 1.717626 | 1 | 60 | 150 | no_ion
4 | 251.79 | 0.04319043 | -0.002002674 | 0 | 1.717626 | 1 | 60 | 150 | no_ion
4 | 200 | 0.0434106 | -0.002224185 | 0 | 1.717626 | 1 | 60 | 150 | no_ion
4 | 158.87 | 0.04371497 | -0.002425189 | 0 | 1.717626 | 1 | 60 | 150 | no_ion
4 | 126.19 | 0.04408219 | -0.002692076 | 0 | 1.717626 | 1 | 60 | 150 | no_ion
4 | 100.24 | 0.044518 | -0.002974278 | 0 | 1.717626 | 1 | 60 | 150 | no_ion
4 | 79.621 | 0.04501891 | -0.003252874 | 0 | 1.717626 | 1 | 60 | 150 | no_ion
4 | 63.246 | 0.0455804 | -0.003503677 | 0 | 1.717626 | 1 | 60 | 150 | no_ion
4 | 50.238 | 0.0462197 | -0.003710462 | 0 | 1.717626 | 1 | 60 | 150 | no_ion
4 | 39.905 | 0.04689046 | -0.003869308 | 0 | 1.717626 | 1 | 60 | 150 | no_ion
4 | 31.698 | 0.0475636 | -0.00396533 | 0 | 1.717626 | 1 | 60 | 150 | no_ion
4 | 25.179 | 0.04827077 | -0.003987367 | 0 | 1.717626 | 1 | 60 | 150 | no_ion
4 | 20 | 0.04904483 | -0.003926307 | 0 | 1.717626 | 1 | 60 | 150 | no_ion
4 | 15.887 | 0.04991234 | -0.003770293 | 0 | 1.717626 | 1 | 60 | 150 | no_ion
4 | 12.619 | 0.05047052 | -0.003807146 | 0 | 1.717626 | 1 | 60 | 150 | no_ion
4 | 10.024 | 0.05095085 | -0.003704774 | 0 | 1.717626 | 1 | 60 | 150 | no_ion
4 | 7.9621 | 0.05161858 | -0.003701099 | 0 | 1.717626 | 1 | 60 | 150 | no_ion
4 | 6.3246 | 0.0522086 | -0.003802746 | 0 | 1.717626 | 1 | 60 | 150 | no_ion
4 | 5.0238 | 0.05293055 | -0.003807105 | 0 | 1.717626 | 1 | 60 | 150 | no_ion
4 | 3.9905 | 0.0533676 | -0.003866116 | 0 | 1.717626 | 1 | 60 | 150 | no_ion
4 | 3.1698 | 0.05391879 | -0.003964486 | 0 | 1.717626 | 1 | 60 | 150 | no_ion
4 | 2.5179 | 0.05474147 | -0.004056542 | 0 | 1.717626 | 1 | 60 | 150 | no_ion
4 | 2 | 0.05528587 | -0.004073519 | 0 | 1.717626 | 1 | 60 | 150 | no_ion
4 | 1.5887 | 0.05590254 | -0.004155848 | 0 | 1.717626 | 1 | 60 | 150 | no_ion
4 | 1.2619 | 0.05705216 | -0.00429174 | 0 | 1.717626 | 1 | 60 | 150 | no_ion
4 | 1.0024 | 0.05735196 | -0.004304261 | 0 | 1.717626 | 1 | 60 | 150 | no_ion
4 | 0.79621 | 0.05852748 | -0.004135824 | 0 | 1.717626 | 1 | 60 | 150 | no_ion
4 | 0.63246 | 0.05900098 | -0.004469644 | 0 | 1.717626 | 1 | 60 | 150 | no_ion
4 | 0.50238 | 0.05984598 | -0.00415222 | 0 | 1.717626 | 1 | 60 | 150 | no_ion
4 | 0.39905 | 0.0604563 | -0.004045277 | 0 | 1.717626 | 1 | 60 | 150 | no_ion
4 | 0.31623 | 0.06154046 | -0.00387084 | 0 | 1.717626 | 1 | 60 | 150 | no_ion
4 | 0.25119 | 0.06147537 | -0.004018625 | 0 | 1.717626 | 1 | 60 | 150 | no_ion
4 | 0.2 | 0.06222105 | -0.003899049 | 0 | 1.717626 | 1 | 60 | 150 | no_ion
4 | 0.15849 | 0.06269556 | -0.003515754 | 0 | 1.717626 | 1 | 60 | 150 | no_ion
4 | 0.12619 | 0.0632711 | -0.002918199 | 0 | 1.717626 | 1 | 60 | 150 | no_ion
4 | 0.1 | 0.06331324 | -0.002724321 | 0 | 1.717626 | 1 | 60 | 150 | no_ion
4 | 0.079621 | 0.0636812 | -0.002376836 | 0 | 1.717626 | 1 | 60 | 150 | no_ion
4 | 0.063246 | 0.06392495 | -0.002177889 | 0 | 1.717626 | 1 | 60 | 150 | no_ion
4 | 0.050238 | 0.06409775 | -0.001649535 | 0 | 1.717626 | 1 | 60 | 150 | no_ion
4 | 0.039905 | 0.0641046 | -0.001409182 | 0 | 1.717626 | 1 | 60 | 150 | no_ion
4 | 0.031698 | 0.06406736 | -0.001088664 | 0 | 1.717626 | 1 | 60 | 150 | no_ion
4 | 0.025179 | 0.06362989 | -0.0007782253 | 0 | 1.717626 | 1 | 60 | 150 | no_ion
4 | 0.02 | 0.06390756 | -0.0003399086 | 0 | 1.717626 | 1 | 60 | 150 | no_ion
4 | 0.015887 | 0.06358839 | -0.0005355232 | 0 | 1.717626 | 1 | 60 | 150 | no_ion
4 | 0.012619 | 0.0629422 | -0.0004559122 | 0 | 1.717626 | 1 | 60 | 150 | no_ion
4 | 0.010024 | 0.06396931 | -4.072234e-05 | 0 | 1.717626 | 1 | 60 | 150 | no_ion
6 | 20000 | -1.130913e-05 | 0.0008644874 | 0 | 1.742394 | 1 | 60 | 150 | no_ion
6 | 15890 | 0.0392448 | -0.0002560644 | 0 | 1.742394 | 1 | 60 | 150 | no_ion
6 | 12619 | 0.03955243 | -0.0004234114 | 0 | 1.742394 | 1 | 60 | 150 | no_ion
6 | 10020 | 0.03977995 | -0.000472984 | 0 | 1.742394 | 1 | 60 | 150 | no_ion
6 | 7962 | 0.04011065 | -0.0005352895 | 0 | 1.742394 | 1 | 60 | 150 | no_ion
6 | 6324.6 | 0.0403763 | -0.0005564513 | 0 | 1.742394 | 1 | 60 | 150 | no_ion
6 | 5023.8 | 0.04073879 | -0.0005924018 | 0 | 1.742394 | 1 | 60 | 150 | no_ion
6 | 3991 | 0.0410632 | -0.0006804866 | 0 | 1.742394 | 1 | 60 | 150 | no_ion
6 | 3169.8 | 0.04130825 | -0.0007220876 | 0 | 1.742394 | 1 | 60 | 150 | no_ion
6 | 2517.9 | 0.04151476 | -0.0008156601 | 0 | 1.742394 | 1 | 60 | 150 | no_ion
6 | 2000 | 0.04171194 | -0.0008838112 | 0 | 1.742394 | 1 | 60 | 150 | no_ion
6 | 1588.7 | 0.0418704 | -0.0009164693 | 0 | 1.742394 | 1 | 60 | 150 | no_ion
6 | 1261.9 | 0.04200043 | -0.001020846 | 0 | 1.742394 | 1 | 60 | 150 | no_ion
6 | 1002.4 | 0.04216816 | -0.00114628 | 0 | 1.742394 | 1 | 60 | 150 | no_ion
6 | 796.21 | 0.04229454 | -0.001234542 | 0 | 1.742394 | 1 | 60 | 150 | no_ion
6 | 632.46 | 0.04248633 | -0.001357555 | 0 | 1.742394 | 1 | 60 | 150 | no_ion
6 | 502.38 | 0.04266509 | -0.001514762 | 0 | 1.742394 | 1 | 60 | 150 | no_ion
6 | 399.05 | 0.04286133 | -0.001681833 | 0 | 1.742394 | 1 | 60 | 150 | no_ion
6 | 316.98 | 0.04310371 | -0.001830551 | 0 | 1.742394 | 1 | 60 | 150 | no_ion
6 | 251.79 | 0.0433322 | -0.002009102 | 0 | 1.742394 | 1 | 60 | 150 | no_ion
6 | 200 | 0.04358875 | -0.002223929 | 0 | 1.742394 | 1 | 60 | 150 | no_ion
6 | 158.87 | 0.04389616 | -0.002490331 | 0 | 1.742394 | 1 | 60 | 150 | no_ion
6 | 126.19 | 0.04426161 | -0.002754321 | 0 | 1.742394 | 1 | 60 | 150 | no_ion
6 | 100.24 | 0.04469109 | -0.00303227 | 0 | 1.742394 | 1 | 60 | 150 | no_ion
6 | 79.621 | 0.04518677 | -0.003308868 | 0 | 1.742394 | 1 | 60 | 150 | no_ion
6 | 63.246 | 0.0457491 | -0.003569144 | 0 | 1.742394 | 1 | 60 | 150 | no_ion
6 | 50.238 | 0.04640822 | -0.00379036 | 0 | 1.742394 | 1 | 60 | 150 | no_ion
6 | 39.905 | 0.0471135 | -0.003955535 | 0 | 1.742394 | 1 | 60 | 150 | no_ion
6 | 31.698 | 0.04781489 | -0.00405222 | 0 | 1.742394 | 1 | 60 | 150 | no_ion
6 | 25.179 | 0.04854357 | -0.004084278 | 0 | 1.742394 | 1 | 60 | 150 | no_ion
6 | 20 | 0.04931506 | -0.004048877 | 0 | 1.742394 | 1 | 60 | 150 | no_ion
6 | 15.887 | 0.05014323 | -0.003943182 | 0 | 1.742394 | 1 | 60 | 150 | no_ion
6 | 12.619 | 0.05087112 | -0.003896926 | 0 | 1.742394 | 1 | 60 | 150 | no_ion
6 | 10.024 | 0.05134089 | -0.003841445 | 0 | 1.742394 | 1 | 60 | 150 | no_ion
6 | 7.9621 | 0.05194599 | -0.003954678 | 0 | 1.742394 | 1 | 60 | 150 | no_ion
6 | 6.3246 | 0.05253371 | -0.003944138 | 0 | 1.742394 | 1 | 60 | 150 | no_ion
6 | 5.0238 | 0.05329956 | -0.004040037 | 0 | 1.742394 | 1 | 60 | 150 | no_ion
6 | 3.9905 | 0.05377395 | -0.004085182 | 0 | 1.742394 | 1 | 60 | 150 | no_ion
6 | 3.1698 | 0.05452136 | -0.004245113 | 0 | 1.742394 | 1 | 60 | 150 | no_ion
6 | 2.5179 | 0.0552274 | -0.00426483 | 0 | 1.742394 | 1 | 60 | 150 | no_ion
6 | 2 | 0.0559825 | -0.004503544 | 0 | 1.742394 | 1 | 60 | 150 | no_ion
6 | 1.5887 | 0.0565304 | -0.004467642 | 0 | 1.742394 | 1 | 60 | 150 | no_ion
6 | 1.2619 | 0.05730495 | -0.004557549 | 0 | 1.742394 | 1 | 60 | 150 | no_ion
6 | 1.0024 | 0.05825516 | -0.004526515 | 0 | 1.742394 | 1 | 60 | 150 | no_ion
6 | 0.79621 | 0.05902164 | -0.004474608 | 0 | 1.742394 | 1 | 60 | 150 | no_ion
6 | 0.63246 | 0.05977157 | -0.004575641 | 0 | 1.742394 | 1 | 60 | 150 | no_ion
6 | 0.50238 | 0.0605398 | -0.004522599 | 0 | 1.742394 | 1 | 60 | 150 | no_ion
6 | 0.39905 | 0.06143892 | -0.004389652 | 0 | 1.742394 | 1 | 60 | 150 | no_ion
6 | 0.31623 | 0.06208377 | -0.004381931 | 0 | 1.742394 | 1 | 60 | 150 | no_ion
6 | 0.25119 | 0.06307246 | -0.004263414 | 0 | 1.742394 | 1 | 60 | 150 | no_ion
6 | 0.2 | 0.06374094 | -0.003660346 | 0 | 1.742394 | 1 | 60 | 150 | no_ion
6 | 0.15849 | 0.0639803 | -0.003329956 | 0 | 1.742394 | 1 | 60 | 150 | no_ion
6 | 0.12619 | 0.06403142 | -0.003327662 | 0 | 1.742394 | 1 | 60 | 150 | no_ion
6 | 0.1 | 0.06471069 | -0.003066945 | 0 | 1.742394 | 1 | 60 | 150 | no_ion
6 | 0.079621 | 0.06490231 | -0.00247175 | 0 | 1.742394 | 1 | 60 | 150 | no_ion
6 | 0.063246 | 0.06504521 | -0.002301287 | 0 | 1.742394 | 1 | 60 | 150 | no_ion
6 | 0.050238 | 0.06559664 | -0.001684982 | 0 | 1.742394 | 1 | 60 | 150 | no_ion
6 | 0.039905 | 0.06546469 | -0.001396248 | 0 | 1.742394 | 1 | 60 | 150 | no_ion
6 | 0.031698 | 0.06489166 | -0.001101173 | 0 | 1.742394 | 1 | 60 | 150 | no_ion
6 | 0.025179 | 0.06476159 | -0.0009118162 | 0 | 1.742394 | 1 | 60 | 150 | no_ion
6 | 0.02 | 0.06495729 | -0.0006332448 | 0 | 1.742394 | 1 | 60 | 150 | no_ion
6 | 0.015887 | 0.06446662 | -0.0003068057 | 0 | 1.742394 | 1 | 60 | 150 | no_ion
6 | 0.012619 | 0.06432695 | -0.0003738333 | 0 | 1.742394 | 1 | 60 | 150 | no_ion
6 | 0.010024 | 0.06441025 | 0.0001145193 | 0 | 1.742394 | 1 | 60 | 150 | no_ion