## Sheet1
Time(h) | Freq | Zreal | Zimag | ppm | mean_voltage | current | temperature | flow | Label
0 | 20000 | 0.001450319 | 0.001085626 | 2 | 1.790147 | 1 | 60 | 150 | Fe3+_ion
0 | 15890 | 0.04105747 | -0.0005409709 | 2 | 1.790147 | 1 | 60 | 150 | Fe3+_ion
0 | 12619 | 0.04161594 | -0.0006834531 | 2 | 1.790147 | 1 | 60 | 150 | Fe3+_ion
0 | 10020 | 0.04241173 | -0.0007823465 | 2 | 1.790147 | 1 | 60 | 150 | Fe3+_ion
0 | 7962 | 0.04336339 | -0.0008389107 | 2 | 1.790147 | 1 | 60 | 150 | Fe3+_ion
0 | 6324.6 | 0.04445188 | -0.0009618453 | 2 | 1.790147 | 1 | 60 | 150 | Fe3+_ion
0 | 5023.8 | 0.04574532 | -0.001183175 | 2 | 1.790147 | 1 | 60 | 150 | Fe3+_ion
0 | 3991 | 0.0468765 | -0.001551828 | 2 | 1.790147 | 1 | 60 | 150 | Fe3+_ion
0 | 3169.8 | 0.0477114 | -0.001908569 | 2 | 1.790147 | 1 | 60 | 150 | Fe3+_ion
0 | 2517.9 | 0.04835623 | -0.002308468 | 2 | 1.790147 | 1 | 60 | 150 | Fe3+_ion
0 | 2000 | 0.0488822 | -0.002615159 | 2 | 1.790147 | 1 | 60 | 150 | Fe3+_ion
0 | 1588.7 | 0.04932583 | -0.002922132 | 2 | 1.790147 | 1 | 60 | 150 | Fe3+_ion
0 | 1261.9 | 0.0497578 | -0.003246342 | 2 | 1.790147 | 1 | 60 | 150 | Fe3+_ion
0 | 1002.4 | 0.05021908 | -0.003620071 | 2 | 1.790147 | 1 | 60 | 150 | Fe3+_ion
0 | 796.21 | 0.05071313 | -0.004025394 | 2 | 1.790147 | 1 | 60 | 150 | Fe3+_ion
0 | 632.46 | 0.0512959 | -0.004433989 | 2 | 1.790147 | 1 | 60 | 150 | Fe3+_ion
0 | 502.38 | 0.05185778 | -0.004882824 | 2 | 1.790147 | 1 | 60 | 150 | Fe3+_ion
0 | 399.05 | 0.05253916 | -0.005353278 | 2 | 1.790147 | 1 | 60 | 150 | Fe3+_ion
0 | 316.98 | 0.05320891 | -0.005830192 | 2 | 1.790147 | 1 | 60 | 150 | Fe3+_ion
0 | 251.79 | 0.05398343 | -0.00639335 | 2 | 1.790147 | 1 | 60 | 150 | Fe3+_ion
0 | 200 | 0.05474065 | -0.007045928 | 2 | 1.790147 | 1 | 60 | 150 | Fe3+_ion
0 | 158.87 | 0.05565831 | -0.007736362 | 2 | 1.790147 | 1 | 60 | 150 | Fe3+_ion
0 | 126.19 | 0.05663141 | -0.008522763 | 2 | 1.790147 | 1 | 60 | 150 | Fe3+_ion
0 | 100.24 | 0.05775755 | -0.009400923 | 2 | 1.790147 | 1 | 60 | 150 | Fe3+_ion
0 | 79.621 | 0.05904974 | -0.01035804 | 2 | 1.790147 | 1 | 60 | 150 | Fe3+_ion
0 | 63.246 | 0.06049278 | -0.01137392 | 2 | 1.790147 | 1 | 60 | 150 | Fe3+_ion
0 | 50.238 | 0.0622214 | -0.01245517 | 2 | 1.790147 | 1 | 60 | 150 | Fe3+_ion
0 | 39.905 | 0.06412797 | -0.0135772 | 2 | 1.790147 | 1 | 60 | 150 | Fe3+_ion
0 | 31.698 | 0.06621624 | -0.01470999 | 2 | 1.790147 | 1 | 60 | 150 | Fe3+_ion
0 | 25.179 | 0.06869534 | -0.01581014 | 2 | 1.790147 | 1 | 60 | 150 | Fe3+_ion
0 | 20 | 0.07180205 | -0.01677025 | 2 | 1.790147 | 1 | 60 | 150 | Fe3+_ion
0 | 15.887 | 0.07575304 | -0.01746839 | 2 | 1.790147 | 1 | 60 | 150 | Fe3+_ion
0 | 12.619 | 0.07892555 | -0.01838022 | 2 | 1.790147 | 1 | 60 | 150 | Fe3+_ion
0 | 10.024 | 0.08217498 | -0.01915645 | 2 | 1.790147 | 1 | 60 | 150 | Fe3+_ion
0 | 7.9621 | 0.08570512 | -0.01985971 | 2 | 1.790147 | 1 | 60 | 150 | Fe3+_ion
0 | 6.3246 | 0.08913581 | -0.02030578 | 2 | 1.790147 | 1 | 60 | 150 | Fe3+_ion
0 | 5.0238 | 0.09275502 | -0.02100674 | 2 | 1.790147 | 1 | 60 | 150 | Fe3+_ion
0 | 3.9905 | 0.09626913 | -0.02127467 | 2 | 1.790147 | 1 | 60 | 150 | Fe3+_ion
0 | 3.1698 | 0.09992712 | -0.0215915 | 2 | 1.790147 | 1 | 60 | 150 | Fe3+_ion
0 | 2.5179 | 0.1035671 | -0.02149379 | 2 | 1.790147 | 1 | 60 | 150 | Fe3+_ion
0 | 2 | 0.1070005 | -0.0213954 | 2 | 1.790147 | 1 | 60 | 150 | Fe3+_ion
0 | 1.5887 | 0.1103822 | -0.02111383 | 2 | 1.790147 | 1 | 60 | 150 | Fe3+_ion
0 | 1.2619 | 0.113435 | -0.02075687 | 2 | 1.790147 | 1 | 60 | 150 | Fe3+_ion
0 | 1.0024 | 0.1161307 | -0.02028505 | 2 | 1.790147 | 1 | 60 | 150 | Fe3+_ion
0 | 0.79621 | 0.119246 | -0.01971615 | 2 | 1.790147 | 1 | 60 | 150 | Fe3+_ion
0 | 0.63246 | 0.1223552 | -0.01885814 | 2 | 1.790147 | 1 | 60 | 150 | Fe3+_ion
0 | 0.50238 | 0.1248272 | -0.01765441 | 2 | 1.790147 | 1 | 60 | 150 | Fe3+_ion
0 | 0.39905 | 0.1269567 | -0.01669086 | 2 | 1.790147 | 1 | 60 | 150 | Fe3+_ion
0 | 0.31623 | 0.1289628 | -0.01550867 | 2 | 1.790147 | 1 | 60 | 150 | Fe3+_ion
0 | 0.25119 | 0.1304397 | -0.01412918 | 2 | 1.790147 | 1 | 60 | 150 | Fe3+_ion
0 | 0.2 | 0.1317288 | -0.01286232 | 2 | 1.790147 | 1 | 60 | 150 | Fe3+_ion
0 | 0.15849 | 0.1325973 | -0.01116945 | 2 | 1.790147 | 1 | 60 | 150 | Fe3+_ion
0 | 0.12619 | 0.132937 | -0.009244284 | 2 | 1.790147 | 1 | 60 | 150 | Fe3+_ion
0 | 0.1 | 0.1331271 | -0.007741904 | 2 | 1.790147 | 1 | 60 | 150 | Fe3+_ion
0 | 0.079621 | 0.132754 | -0.00574239 | 2 | 1.790147 | 1 | 60 | 150 | Fe3+_ion
0 | 0.063246 | 0.1319873 | -0.004016853 | 2 | 1.790147 | 1 | 60 | 150 | Fe3+_ion
0 | 0.050238 | 0.130744 | -0.002464549 | 2 | 1.790147 | 1 | 60 | 150 | Fe3+_ion
0 | 0.039905 | 0.1291672 | -0.0009807401 | 2 | 1.790147 | 1 | 60 | 150 | Fe3+_ion
0 | 0.031698 | 0.1276599 | -0.0001247078 | 2 | 1.790147 | 1 | 60 | 150 | Fe3+_ion
0 | 0.025179 | 0.1259918 | 0.001098335 | 2 | 1.790147 | 1 | 60 | 150 | Fe3+_ion
0 | 0.02 | 0.1240134 | 0.001943016 | 2 | 1.790147 | 1 | 60 | 150 | Fe3+_ion
0 | 0.015887 | 0.1227307 | 0.002804766 | 2 | 1.790147 | 1 | 60 | 150 | Fe3+_ion
0 | 0.012619 | 0.1210092 | 0.003424439 | 2 | 1.790147 | 1 | 60 | 150 | Fe3+_ion
0 | 0.010024 | 0.1194082 | 0.003924167 | 2 | 1.790147 | 1 | 60 | 150 | Fe3+_ion
2 | 20000 | 0.04046597 | -0.0003957428 | 2 | 1.797181 | 1 | 60 | 150 | Fe3+_ion
2 | 15890 | 0.04108932 | -0.0005827288 | 2 | 1.797181 | 1 | 60 | 150 | Fe3+_ion
2 | 12619 | 0.04187801 | -0.0007448073 | 2 | 1.797181 | 1 | 60 | 150 | Fe3+_ion
2 | 10020 | 0.04296801 | -0.0009198756 | 2 | 1.797181 | 1 | 60 | 150 | Fe3+_ion
2 | 7962 | 0.04420174 | -0.0009872859 | 2 | 1.797181 | 1 | 60 | 150 | Fe3+_ion
2 | 6324.6 | 0.04553484 | -0.001173031 | 2 | 1.797181 | 1 | 60 | 150 | Fe3+_ion
2 | 5023.8 | 0.04689999 | -0.001518969 | 2 | 1.797181 | 1 | 60 | 150 | Fe3+_ion
2 | 3991 | 0.04800871 | -0.001991385 | 2 | 1.797181 | 1 | 60 | 150 | Fe3+_ion
2 | 3169.8 | 0.04867231 | -0.002400108 | 2 | 1.797181 | 1 | 60 | 150 | Fe3+_ion
2 | 2517.9 | 0.04922723 | -0.002794938 | 2 | 1.797181 | 1 | 60 | 150 | Fe3+_ion
2 | 2000 | 0.04973518 | -0.00310056 | 2 | 1.797181 | 1 | 60 | 150 | Fe3+_ion
2 | 1588.7 | 0.05014381 | -0.003431566 | 2 | 1.797181 | 1 | 60 | 150 | Fe3+_ion
2 | 1261.9 | 0.05062417 | -0.003818625 | 2 | 1.797181 | 1 | 60 | 150 | Fe3+_ion
2 | 1002.4 | 0.05113526 | -0.00421348 | 2 | 1.797181 | 1 | 60 | 150 | Fe3+_ion
2 | 796.21 | 0.05168201 | -0.004662873 | 2 | 1.797181 | 1 | 60 | 150 | Fe3+_ion
2 | 632.46 | 0.05231542 | -0.005144849 | 2 | 1.797181 | 1 | 60 | 150 | Fe3+_ion
2 | 502.38 | 0.05298972 | -0.005615623 | 2 | 1.797181 | 1 | 60 | 150 | Fe3+_ion
2 | 399.05 | 0.05375489 | -0.006127344 | 2 | 1.797181 | 1 | 60 | 150 | Fe3+_ion
2 | 316.98 | 0.05454429 | -0.006694138 | 2 | 1.797181 | 1 | 60 | 150 | Fe3+_ion
2 | 251.79 | 0.05544369 | -0.007305382 | 2 | 1.797181 | 1 | 60 | 150 | Fe3+_ion
2 | 200 | 0.05634876 | -0.008006579 | 2 | 1.797181 | 1 | 60 | 150 | Fe3+_ion
2 | 158.87 | 0.05736506 | -0.008784451 | 2 | 1.797181 | 1 | 60 | 150 | Fe3+_ion
2 | 126.19 | 0.05852496 | -0.009648497 | 2 | 1.797181 | 1 | 60 | 150 | Fe3+_ion
2 | 100.24 | 0.05984418 | -0.01061346 | 2 | 1.797181 | 1 | 60 | 150 | Fe3+_ion
2 | 79.621 | 0.06134173 | -0.01166375 | 2 | 1.797181 | 1 | 60 | 150 | Fe3+_ion
2 | 63.246 | 0.06301117 | -0.01278014 | 2 | 1.797181 | 1 | 60 | 150 | Fe3+_ion
2 | 50.238 | 0.06498123 | -0.01396435 | 2 | 1.797181 | 1 | 60 | 150 | Fe3+_ion
2 | 39.905 | 0.06718509 | -0.01514915 | 2 | 1.797181 | 1 | 60 | 150 | Fe3+_ion
2 | 31.698 | 0.06957896 | -0.01634118 | 2 | 1.797181 | 1 | 60 | 150 | Fe3+_ion
2 | 25.179 | 0.0724138 | -0.01744742 | 2 | 1.797181 | 1 | 60 | 150 | Fe3+_ion
2 | 20 | 0.07594916 | -0.01834948 | 2 | 1.797181 | 1 | 60 | 150 | Fe3+_ion
2 | 15.887 | 0.08042482 | -0.01889551 | 2 | 1.797181 | 1 | 60 | 150 | Fe3+_ion
2 | 12.619 | 0.08384107 | -0.01977071 | 2 | 1.797181 | 1 | 60 | 150 | Fe3+_ion
2 | 10.024 | 0.08740589 | -0.02036872 | 2 | 1.797181 | 1 | 60 | 150 | Fe3+_ion
2 | 7.9621 | 0.09097701 | -0.0209613 | 2 | 1.797181 | 1 | 60 | 150 | Fe3+_ion
2 | 6.3246 | 0.09464858 | -0.02144416 | 2 | 1.797181 | 1 | 60 | 150 | Fe3+_ion
2 | 5.0238 | 0.09870509 | -0.02162333 | 2 | 1.797181 | 1 | 60 | 150 | Fe3+_ion
2 | 3.9905 | 0.1024795 | -0.02186477 | 2 | 1.797181 | 1 | 60 | 150 | Fe3+_ion
2 | 3.1698 | 0.1063125 | -0.02182133 | 2 | 1.797181 | 1 | 60 | 150 | Fe3+_ion
2 | 2.5179 | 0.1099839 | -0.02176007 | 2 | 1.797181 | 1 | 60 | 150 | Fe3+_ion
2 | 2 | 0.1135862 | -0.021642 | 2 | 1.797181 | 1 | 60 | 150 | Fe3+_ion
2 | 1.5887 | 0.116786 | -0.02118341 | 2 | 1.797181 | 1 | 60 | 150 | Fe3+_ion
2 | 1.2619 | 0.1201042 | -0.02081485 | 2 | 1.797181 | 1 | 60 | 150 | Fe3+_ion
2 | 1.0024 | 0.1231399 | -0.02019338 | 2 | 1.797181 | 1 | 60 | 150 | Fe3+_ion
2 | 0.79621 | 0.1259947 | -0.01944251 | 2 | 1.797181 | 1 | 60 | 150 | Fe3+_ion
2 | 0.63246 | 0.1295312 | -0.01827038 | 2 | 1.797181 | 1 | 60 | 150 | Fe3+_ion
2 | 0.50238 | 0.1318435 | -0.01717257 | 2 | 1.797181 | 1 | 60 | 150 | Fe3+_ion
2 | 0.39905 | 0.1340923 | -0.01616948 | 2 | 1.797181 | 1 | 60 | 150 | Fe3+_ion
2 | 0.31623 | 0.1360569 | -0.01476475 | 2 | 1.797181 | 1 | 60 | 150 | Fe3+_ion
2 | 0.25119 | 0.1376027 | -0.01326765 | 2 | 1.797181 | 1 | 60 | 150 | Fe3+_ion
2 | 0.2 | 0.1389743 | -0.01168106 | 2 | 1.797181 | 1 | 60 | 150 | Fe3+_ion
2 | 0.15849 | 0.1399717 | -0.01007757 | 2 | 1.797181 | 1 | 60 | 150 | Fe3+_ion
2 | 0.12619 | 0.1402911 | -0.008073594 | 2 | 1.797181 | 1 | 60 | 150 | Fe3+_ion
2 | 0.1 | 0.1404631 | -0.006314764 | 2 | 1.797181 | 1 | 60 | 150 | Fe3+_ion
2 | 0.079621 | 0.1397131 | -0.004343759 | 2 | 1.797181 | 1 | 60 | 150 | Fe3+_ion
2 | 0.063246 | 0.138911 | -0.002539364 | 2 | 1.797181 | 1 | 60 | 150 | Fe3+_ion
2 | 0.050238 | 0.1373136 | -0.001152075 | 2 | 1.797181 | 1 | 60 | 150 | Fe3+_ion
2 | 0.039905 | 0.1360261 | 0.0004049524 | 2 | 1.797181 | 1 | 60 | 150 | Fe3+_ion
2 | 0.031698 | 0.1338863 | 0.001640342 | 2 | 1.797181 | 1 | 60 | 150 | Fe3+_ion
2 | 0.025179 | 0.1325306 | 0.002723003 | 2 | 1.797181 | 1 | 60 | 150 | Fe3+_ion
2 | 0.02 | 0.1306124 | 0.003372541 | 2 | 1.797181 | 1 | 60 | 150 | Fe3+_ion
2 | 0.015887 | 0.1286244 | 0.004179971 | 2 | 1.797181 | 1 | 60 | 150 | Fe3+_ion
2 | 0.012619 | 0.1269635 | 0.004626091 | 2 | 1.797181 | 1 | 60 | 150 | Fe3+_ion
2 | 0.010024 | 0.1251097 | 0.005229367 | 2 | 1.797181 | 1 | 60 | 150 | Fe3+_ion
4 | 20000 | -3.043299e-05 | -0.001049421 | 2 | 1.805733 | 1 | 60 | 150 | Fe3+_ion
4 | 15890 | 0.04112113 | -0.0005904591 | 2 | 1.805733 | 1 | 60 | 150 | Fe3+_ion
4 | 12619 | 0.04187395 | -0.0007543144 | 2 | 1.805733 | 1 | 60 | 150 | Fe3+_ion
4 | 10020 | 0.04289435 | -0.0009387742 | 2 | 1.805733 | 1 | 60 | 150 | Fe3+_ion
4 | 7962 | 0.04413534 | -0.0009959757 | 2 | 1.805733 | 1 | 60 | 150 | Fe3+_ion
4 | 6324.6 | 0.04572543 | -0.001227454 | 2 | 1.805733 | 1 | 60 | 150 | Fe3+_ion
4 | 5023.8 | 0.04728873 | -0.001635444 | 2 | 1.805733 | 1 | 60 | 150 | Fe3+_ion
4 | 3991 | 0.04845405 | -0.002208734 | 2 | 1.805733 | 1 | 60 | 150 | Fe3+_ion
4 | 3169.8 | 0.04920011 | -0.002685869 | 2 | 1.805733 | 1 | 60 | 150 | Fe3+_ion
4 | 2517.9 | 0.04980918 | -0.003126792 | 2 | 1.805733 | 1 | 60 | 150 | Fe3+_ion
4 | 2000 | 0.05031633 | -0.00349769 | 2 | 1.805733 | 1 | 60 | 150 | Fe3+_ion
4 | 1588.7 | 0.05077199 | -0.003858938 | 2 | 1.805733 | 1 | 60 | 150 | Fe3+_ion
4 | 1261.9 | 0.05125949 | -0.00428856 | 2 | 1.805733 | 1 | 60 | 150 | Fe3+_ion
4 | 1002.4 | 0.05184436 | -0.004715982 | 2 | 1.805733 | 1 | 60 | 150 | Fe3+_ion
4 | 796.21 | 0.05248231 | -0.005200533 | 2 | 1.805733 | 1 | 60 | 150 | Fe3+_ion
4 | 632.46 | 0.05320819 | -0.005706338 | 2 | 1.805733 | 1 | 60 | 150 | Fe3+_ion
4 | 502.38 | 0.05396294 | -0.006253161 | 2 | 1.805733 | 1 | 60 | 150 | Fe3+_ion
4 | 399.05 | 0.05482827 | -0.00681899 | 2 | 1.805733 | 1 | 60 | 150 | Fe3+_ion
4 | 316.98 | 0.0557237 | -0.007390737 | 2 | 1.805733 | 1 | 60 | 150 | Fe3+_ion
4 | 251.79 | 0.05666068 | -0.008097638 | 2 | 1.805733 | 1 | 60 | 150 | Fe3+_ion
4 | 200 | 0.05773639 | -0.008808166 | 2 | 1.805733 | 1 | 60 | 150 | Fe3+_ion
4 | 158.87 | 0.05890516 | -0.009639797 | 2 | 1.805733 | 1 | 60 | 150 | Fe3+_ion
4 | 126.19 | 0.06018011 | -0.01054838 | 2 | 1.805733 | 1 | 60 | 150 | Fe3+_ion
4 | 100.24 | 0.06164522 | -0.01154913 | 2 | 1.805733 | 1 | 60 | 150 | Fe3+_ion
4 | 79.621 | 0.06331294 | -0.01262442 | 2 | 1.805733 | 1 | 60 | 150 | Fe3+_ion
4 | 63.246 | 0.06516364 | -0.01374961 | 2 | 1.805733 | 1 | 60 | 150 | Fe3+_ion
4 | 50.238 | 0.06734981 | -0.01491621 | 2 | 1.805733 | 1 | 60 | 150 | Fe3+_ion
4 | 39.905 | 0.06974804 | -0.01609796 | 2 | 1.805733 | 1 | 60 | 150 | Fe3+_ion
4 | 31.698 | 0.07233549 | -0.01726234 | 2 | 1.805733 | 1 | 60 | 150 | Fe3+_ion
4 | 25.179 | 0.07536906 | -0.01831945 | 2 | 1.805733 | 1 | 60 | 150 | Fe3+_ion
4 | 20 | 0.07913098 | -0.01910004 | 2 | 1.805733 | 1 | 60 | 150 | Fe3+_ion
4 | 15.887 | 0.08387789 | -0.01940264 | 2 | 1.805733 | 1 | 60 | 150 | Fe3+_ion
4 | 12.619 | 0.08742154 | -0.02001221 | 2 | 1.805733 | 1 | 60 | 150 | Fe3+_ion
4 | 10.024 | 0.09095329 | -0.02066173 | 2 | 1.805733 | 1 | 60 | 150 | Fe3+_ion
4 | 7.9621 | 0.09484048 | -0.02105602 | 2 | 1.805733 | 1 | 60 | 150 | Fe3+_ion
4 | 6.3246 | 0.09867017 | -0.0212032 | 2 | 1.805733 | 1 | 60 | 150 | Fe3+_ion
4 | 5.0238 | 0.1023499 | -0.02149762 | 2 | 1.805733 | 1 | 60 | 150 | Fe3+_ion
4 | 3.9905 | 0.1062276 | -0.02157406 | 2 | 1.805733 | 1 | 60 | 150 | Fe3+_ion
4 | 3.1698 | 0.1099808 | -0.02132865 | 2 | 1.805733 | 1 | 60 | 150 | Fe3+_ion
4 | 2.5179 | 0.1138134 | -0.02104558 | 2 | 1.805733 | 1 | 60 | 150 | Fe3+_ion
4 | 2 | 0.1172922 | -0.02094644 | 2 | 1.805733 | 1 | 60 | 150 | Fe3+_ion
4 | 1.5887 | 0.1210032 | -0.02062656 | 2 | 1.805733 | 1 | 60 | 150 | Fe3+_ion
4 | 1.2619 | 0.1242309 | -0.01993414 | 2 | 1.805733 | 1 | 60 | 150 | Fe3+_ion
4 | 1.0024 | 0.1273953 | -0.01944469 | 2 | 1.805733 | 1 | 60 | 150 | Fe3+_ion
4 | 0.79621 | 0.1305017 | -0.01873872 | 2 | 1.805733 | 1 | 60 | 150 | Fe3+_ion
4 | 0.63246 | 0.1335815 | -0.01733434 | 2 | 1.805733 | 1 | 60 | 150 | Fe3+_ion
4 | 0.50238 | 0.136577 | -0.01606102 | 2 | 1.805733 | 1 | 60 | 150 | Fe3+_ion
4 | 0.39905 | 0.1388375 | -0.01500544 | 2 | 1.805733 | 1 | 60 | 150 | Fe3+_ion
4 | 0.31623 | 0.140863 | -0.01352889 | 2 | 1.805733 | 1 | 60 | 150 | Fe3+_ion
4 | 0.25119 | 0.1428847 | -0.01180447 | 2 | 1.805733 | 1 | 60 | 150 | Fe3+_ion
4 | 0.2 | 0.1443739 | -0.01007031 | 2 | 1.805733 | 1 | 60 | 150 | Fe3+_ion
4 | 0.15849 | 0.1453426 | -0.008216332 | 2 | 1.805733 | 1 | 60 | 150 | Fe3+_ion
4 | 0.12619 | 0.145713 | -0.006251597 | 2 | 1.805733 | 1 | 60 | 150 | Fe3+_ion
4 | 0.1 | 0.1459512 | -0.004245764 | 2 | 1.805733 | 1 | 60 | 150 | Fe3+_ion
4 | 0.079621 | 0.1452136 | -0.002028377 | 2 | 1.805733 | 1 | 60 | 150 | Fe3+_ion
4 | 0.063246 | 0.1440739 | -0.0001538585 | 2 | 1.805733 | 1 | 60 | 150 | Fe3+_ion
4 | 0.050238 | 0.1426236 | 0.001130138 | 2 | 1.805733 | 1 | 60 | 150 | Fe3+_ion
4 | 0.039905 | 0.1409678 | 0.002583037 | 2 | 1.805733 | 1 | 60 | 150 | Fe3+_ion
4 | 0.031698 | 0.1393163 | 0.003802683 | 2 | 1.805733 | 1 | 60 | 150 | Fe3+_ion
4 | 0.025179 | 0.1369613 | 0.004563226 | 2 | 1.805733 | 1 | 60 | 150 | Fe3+_ion
4 | 0.02 | 0.1350618 | 0.005366183 | 2 | 1.805733 | 1 | 60 | 150 | Fe3+_ion
4 | 0.015887 | 0.1331216 | 0.005981401 | 2 | 1.805733 | 1 | 60 | 150 | Fe3+_ion
4 | 0.012619 | 0.131084 | 0.006140217 | 2 | 1.805733 | 1 | 60 | 150 | Fe3+_ion
4 | 0.010024 | 0.1291697 | 0.00663418 | 2 | 1.805733 | 1 | 60 | 150 | Fe3+_ion
6 | 20000 | 0.001956077 | -0.000599755 | 2 | 1.812102 | 1 | 60 | 150 | Fe3+_ion
6 | 15890 | 0.04133003 | -0.0006259764 | 2 | 1.812102 | 1 | 60 | 150 | Fe3+_ion
6 | 12619 | 0.04212968 | -0.0007903296 | 2 | 1.812102 | 1 | 60 | 150 | Fe3+_ion
6 | 10020 | 0.04321747 | -0.001010519 | 2 | 1.812102 | 1 | 60 | 150 | Fe3+_ion
6 | 7962 | 0.04453408 | -0.001080875 | 2 | 1.812102 | 1 | 60 | 150 | Fe3+_ion
6 | 6324.6 | 0.04612798 | -0.001329551 | 2 | 1.812102 | 1 | 60 | 150 | Fe3+_ion
6 | 5023.8 | 0.04779763 | -0.001820121 | 2 | 1.812102 | 1 | 60 | 150 | Fe3+_ion
6 | 3991 | 0.04896506 | -0.002457714 | 2 | 1.812102 | 1 | 60 | 150 | Fe3+_ion
6 | 3169.8 | 0.04967114 | -0.00296029 | 2 | 1.812102 | 1 | 60 | 150 | Fe3+_ion
6 | 2517.9 | 0.05024254 | -0.003426648 | 2 | 1.812102 | 1 | 60 | 150 | Fe3+_ion
6 | 2000 | 0.05076533 | -0.003862706 | 2 | 1.812102 | 1 | 60 | 150 | Fe3+_ion
6 | 1588.7 | 0.05127177 | -0.004263629 | 2 | 1.812102 | 1 | 60 | 150 | Fe3+_ion
6 | 1261.9 | 0.05183805 | -0.004712941 | 2 | 1.812102 | 1 | 60 | 150 | Fe3+_ion
6 | 1002.4 | 0.05248464 | -0.005205743 | 2 | 1.812102 | 1 | 60 | 150 | Fe3+_ion
6 | 796.21 | 0.05319427 | -0.005704653 | 2 | 1.812102 | 1 | 60 | 150 | Fe3+_ion
6 | 632.46 | 0.05394652 | -0.006251021 | 2 | 1.812102 | 1 | 60 | 150 | Fe3+_ion
6 | 502.38 | 0.05478078 | -0.006810463 | 2 | 1.812102 | 1 | 60 | 150 | Fe3+_ion
6 | 399.05 | 0.05573802 | -0.007417416 | 2 | 1.812102 | 1 | 60 | 150 | Fe3+_ion
6 | 316.98 | 0.05671587 | -0.008057436 | 2 | 1.812102 | 1 | 60 | 150 | Fe3+_ion
6 | 251.79 | 0.05778248 | -0.00868627 | 2 | 1.812102 | 1 | 60 | 150 | Fe3+_ion
6 | 200 | 0.05893858 | -0.009500462 | 2 | 1.812102 | 1 | 60 | 150 | Fe3+_ion
6 | 158.87 | 0.06017547 | -0.0103259 | 2 | 1.812102 | 1 | 60 | 150 | Fe3+_ion
6 | 126.19 | 0.06161422 | -0.01126097 | 2 | 1.812102 | 1 | 60 | 150 | Fe3+_ion
6 | 100.24 | 0.06322288 | -0.01227465 | 2 | 1.812102 | 1 | 60 | 150 | Fe3+_ion
6 | 79.621 | 0.06502022 | -0.01334763 | 2 | 1.812102 | 1 | 60 | 150 | Fe3+_ion
6 | 63.246 | 0.0669989 | -0.01445276 | 2 | 1.812102 | 1 | 60 | 150 | Fe3+_ion
6 | 50.238 | 0.06930076 | -0.01558604 | 2 | 1.812102 | 1 | 60 | 150 | Fe3+_ion
6 | 39.905 | 0.0718389 | -0.0166942 | 2 | 1.812102 | 1 | 60 | 150 | Fe3+_ion
6 | 31.698 | 0.07451182 | -0.01776512 | 2 | 1.812102 | 1 | 60 | 150 | Fe3+_ion
6 | 25.179 | 0.07762777 | -0.01870452 | 2 | 1.812102 | 1 | 60 | 150 | Fe3+_ion
6 | 20 | 0.08147243 | -0.01937197 | 2 | 1.812102 | 1 | 60 | 150 | Fe3+_ion
6 | 15.887 | 0.0863103 | -0.01958924 | 2 | 1.812102 | 1 | 60 | 150 | Fe3+_ion
6 | 12.619 | 0.08993646 | -0.0199391 | 2 | 1.812102 | 1 | 60 | 150 | Fe3+_ion
6 | 10.024 | 0.09363032 | -0.02039899 | 2 | 1.812102 | 1 | 60 | 150 | Fe3+_ion
6 | 7.9621 | 0.09723446 | -0.02058687 | 2 | 1.812102 | 1 | 60 | 150 | Fe3+_ion
6 | 6.3246 | 0.1009376 | -0.02078271 | 2 | 1.812102 | 1 | 60 | 150 | Fe3+_ion
6 | 5.0238 | 0.1048856 | -0.02095602 | 2 | 1.812102 | 1 | 60 | 150 | Fe3+_ion
6 | 3.9905 | 0.1089536 | -0.02077117 | 2 | 1.812102 | 1 | 60 | 150 | Fe3+_ion
6 | 3.1698 | 0.1124114 | -0.0206241 | 2 | 1.812102 | 1 | 60 | 150 | Fe3+_ion
6 | 2.5179 | 0.1162454 | -0.02048167 | 2 | 1.812102 | 1 | 60 | 150 | Fe3+_ion
6 | 2 | 0.1195542 | -0.02017183 | 2 | 1.812102 | 1 | 60 | 150 | Fe3+_ion
6 | 1.5887 | 0.1230497 | -0.01963539 | 2 | 1.812102 | 1 | 60 | 150 | Fe3+_ion
6 | 1.2619 | 0.1265639 | -0.01911105 | 2 | 1.812102 | 1 | 60 | 150 | Fe3+_ion
6 | 1.0024 | 0.1297781 | -0.01841024 | 2 | 1.812102 | 1 | 60 | 150 | Fe3+_ion
6 | 0.79621 | 0.1329598 | -0.01758558 | 2 | 1.812102 | 1 | 60 | 150 | Fe3+_ion
6 | 0.63246 | 0.1361599 | -0.01622613 | 2 | 1.812102 | 1 | 60 | 150 | Fe3+_ion
6 | 0.50238 | 0.1388454 | -0.01523398 | 2 | 1.812102 | 1 | 60 | 150 | Fe3+_ion
6 | 0.39905 | 0.1412664 | -0.01354936 | 2 | 1.812102 | 1 | 60 | 150 | Fe3+_ion
6 | 0.31623 | 0.1436854 | -0.01217193 | 2 | 1.812102 | 1 | 60 | 150 | Fe3+_ion
6 | 0.25119 | 0.145611 | -0.01053116 | 2 | 1.812102 | 1 | 60 | 150 | Fe3+_ion
6 | 0.2 | 0.1471593 | -0.008590161 | 2 | 1.812102 | 1 | 60 | 150 | Fe3+_ion
6 | 0.15849 | 0.1484145 | -0.006370891 | 2 | 1.812102 | 1 | 60 | 150 | Fe3+_ion
6 | 0.12619 | 0.1491013 | -0.004174586 | 2 | 1.812102 | 1 | 60 | 150 | Fe3+_ion
6 | 0.1 | 0.1493148 | -0.002109945 | 2 | 1.812102 | 1 | 60 | 150 | Fe3+_ion
6 | 0.079621 | 0.1489067 | 9.371141e-05 | 2 | 1.812102 | 1 | 60 | 150 | Fe3+_ion
6 | 0.063246 | 0.1479071 | 0.001884101 | 2 | 1.812102 | 1 | 60 | 150 | Fe3+_ion
6 | 0.050238 | 0.1465693 | 0.003681313 | 2 | 1.812102 | 1 | 60 | 150 | Fe3+_ion
6 | 0.039905 | 0.1443304 | 0.004881739 | 2 | 1.812102 | 1 | 60 | 150 | Fe3+_ion
6 | 0.031698 | 0.1423838 | 0.005952359 | 2 | 1.812102 | 1 | 60 | 150 | Fe3+_ion
6 | 0.025179 | 0.140366 | 0.00660248 | 2 | 1.812102 | 1 | 60 | 150 | Fe3+_ion
6 | 0.02 | 0.1378743 | 0.007060357 | 2 | 1.812102 | 1 | 60 | 150 | Fe3+_ion
6 | 0.015887 | 0.1360851 | 0.007761123 | 2 | 1.812102 | 1 | 60 | 150 | Fe3+_ion
6 | 0.012619 | 0.1338418 | 0.007783955 | 2 | 1.812102 | 1 | 60 | 150 | Fe3+_ion
6 | 0.010024 | 0.1320826 | 0.008078732 | 2 | 1.812102 | 1 | 60 | 150 | Fe3+_ion