## Sheet1
Time(h) | Freq | Zreal | Zimag | ppm | mean_voltage | current | temperature | flow | Label
0 | 20000 | 0.05576501 | -0.004018786 | 2 | 1.941785 | 1 | 60 | 150 | Ni2+_ion
0 | 15890 | 0.05653446 | -0.006594601 | 2 | 1.941785 | 1 | 60 | 150 | Ni2+_ion
0 | 12619 | 0.05458434 | -0.008326401 | 2 | 1.941785 | 1 | 60 | 150 | Ni2+_ion
0 | 10020 | 0.05247638 | -0.00784963 | 2 | 1.941785 | 1 | 60 | 150 | Ni2+_ion
0 | 7962 | 0.05117653 | -0.007862563 | 2 | 1.941785 | 1 | 60 | 150 | Ni2+_ion
0 | 6324.6 | 0.05062355 | -0.00801733 | 2 | 1.941785 | 1 | 60 | 150 | Ni2+_ion
0 | 5023.8 | 0.05036517 | -0.008279944 | 2 | 1.941785 | 1 | 60 | 150 | Ni2+_ion
0 | 3991 | 0.05054001 | -0.008587086 | 2 | 1.941785 | 1 | 60 | 150 | Ni2+_ion
0 | 3169.8 | 0.05096054 | -0.008861587 | 2 | 1.941785 | 1 | 60 | 150 | Ni2+_ion
0 | 2517.9 | 0.05161551 | -0.009237771 | 2 | 1.941785 | 1 | 60 | 150 | Ni2+_ion
0 | 2000 | 0.05249525 | -0.009613966 | 2 | 1.941785 | 1 | 60 | 150 | Ni2+_ion
0 | 1588.7 | 0.05343556 | -0.009969309 | 2 | 1.941785 | 1 | 60 | 150 | Ni2+_ion
0 | 1261.9 | 0.05444162 | -0.01039014 | 2 | 1.941785 | 1 | 60 | 150 | Ni2+_ion
0 | 1002.4 | 0.05556021 | -0.01084629 | 2 | 1.941785 | 1 | 60 | 150 | Ni2+_ion
0 | 796.21 | 0.05672768 | -0.01136173 | 2 | 1.941785 | 1 | 60 | 150 | Ni2+_ion
0 | 632.46 | 0.05801111 | -0.01199173 | 2 | 1.941785 | 1 | 60 | 150 | Ni2+_ion
0 | 502.38 | 0.05935328 | -0.0126377 | 2 | 1.941785 | 1 | 60 | 150 | Ni2+_ion
0 | 399.05 | 0.06082838 | -0.013375 | 2 | 1.941785 | 1 | 60 | 150 | Ni2+_ion
0 | 316.98 | 0.06237666 | -0.01421955 | 2 | 1.941785 | 1 | 60 | 150 | Ni2+_ion
0 | 251.79 | 0.06403864 | -0.01523085 | 2 | 1.941785 | 1 | 60 | 150 | Ni2+_ion
0 | 200 | 0.06592927 | -0.01638773 | 2 | 1.941785 | 1 | 60 | 150 | Ni2+_ion
0 | 158.87 | 0.06798905 | -0.01771824 | 2 | 1.941785 | 1 | 60 | 150 | Ni2+_ion
0 | 126.19 | 0.07034114 | -0.01914419 | 2 | 1.941785 | 1 | 60 | 150 | Ni2+_ion
0 | 100.24 | 0.073002 | -0.02066732 | 2 | 1.941785 | 1 | 60 | 150 | Ni2+_ion
0 | 79.621 | 0.07598429 | -0.02225959 | 2 | 1.941785 | 1 | 60 | 150 | Ni2+_ion
0 | 63.246 | 0.07926437 | -0.02387815 | 2 | 1.941785 | 1 | 60 | 150 | Ni2+_ion
0 | 50.238 | 0.08304407 | -0.02550453 | 2 | 1.941785 | 1 | 60 | 150 | Ni2+_ion
0 | 39.905 | 0.08712787 | -0.02708388 | 2 | 1.941785 | 1 | 60 | 150 | Ni2+_ion
0 | 31.698 | 0.09143323 | -0.02857662 | 2 | 1.941785 | 1 | 60 | 150 | Ni2+_ion
0 | 25.179 | 0.09633433 | -0.02991602 | 2 | 1.941785 | 1 | 60 | 150 | Ni2+_ion
0 | 20 | 0.1022059 | -0.03089101 | 2 | 1.941785 | 1 | 60 | 150 | Ni2+_ion
0 | 15.887 | 0.1093925 | -0.03124224 | 2 | 1.941785 | 1 | 60 | 150 | Ni2+_ion
0 | 12.619 | 0.1147561 | -0.03189357 | 2 | 1.941785 | 1 | 60 | 150 | Ni2+_ion
0 | 10.024 | 0.1201031 | -0.03251907 | 2 | 1.941785 | 1 | 60 | 150 | Ni2+_ion
0 | 7.9621 | 0.1258906 | -0.0331911 | 2 | 1.941785 | 1 | 60 | 150 | Ni2+_ion
0 | 6.3246 | 0.131445 | -0.0335072 | 2 | 1.941785 | 1 | 60 | 150 | Ni2+_ion
0 | 5.0238 | 0.1373368 | -0.0342492 | 2 | 1.941785 | 1 | 60 | 150 | Ni2+_ion
0 | 3.9905 | 0.1428927 | -0.03450217 | 2 | 1.941785 | 1 | 60 | 150 | Ni2+_ion
0 | 3.1698 | 0.1486165 | -0.03461374 | 2 | 1.941785 | 1 | 60 | 150 | Ni2+_ion
0 | 2.5179 | 0.1543966 | -0.03479066 | 2 | 1.941785 | 1 | 60 | 150 | Ni2+_ion
0 | 2 | 0.1601809 | -0.03487499 | 2 | 1.941785 | 1 | 60 | 150 | Ni2+_ion
0 | 1.5887 | 0.1653475 | -0.03503809 | 2 | 1.941785 | 1 | 60 | 150 | Ni2+_ion
0 | 1.2619 | 0.1704533 | -0.03485894 | 2 | 1.941785 | 1 | 60 | 150 | Ni2+_ion
0 | 1.0024 | 0.1756819 | -0.03472504 | 2 | 1.941785 | 1 | 60 | 150 | Ni2+_ion
0 | 0.79621 | 0.180943 | -0.03415866 | 2 | 1.941785 | 1 | 60 | 150 | Ni2+_ion
0 | 0.63246 | 0.187882 | -0.03184132 | 2 | 1.941785 | 1 | 60 | 150 | Ni2+_ion
0 | 0.50238 | 0.1931842 | -0.03009074 | 2 | 1.941785 | 1 | 60 | 150 | Ni2+_ion
0 | 0.39905 | 0.1982428 | -0.02819689 | 2 | 1.941785 | 1 | 60 | 150 | Ni2+_ion
0 | 0.31623 | 0.2030179 | -0.02564093 | 2 | 1.941785 | 1 | 60 | 150 | Ni2+_ion
0 | 0.25119 | 0.2064908 | -0.02258468 | 2 | 1.941785 | 1 | 60 | 150 | Ni2+_ion
0 | 0.2 | 0.2103478 | -0.01894559 | 2 | 1.941785 | 1 | 60 | 150 | Ni2+_ion
0 | 0.15849 | 0.2135396 | -0.01436258 | 2 | 1.941785 | 1 | 60 | 150 | Ni2+_ion
0 | 0.12619 | 0.2162276 | -0.009214569 | 2 | 1.941785 | 1 | 60 | 150 | Ni2+_ion
0 | 0.1 | 0.2185108 | -0.003764974 | 2 | 1.941785 | 1 | 60 | 150 | Ni2+_ion
0 | 0.079621 | 0.22026 | 0.003099433 | 2 | 1.941785 | 1 | 60 | 150 | Ni2+_ion
0 | 0.063246 | 0.2208757 | 0.01011839 | 2 | 1.941785 | 1 | 60 | 150 | Ni2+_ion
0 | 0.050238 | 0.2217294 | 0.01811166 | 2 | 1.941785 | 1 | 60 | 150 | Ni2+_ion
0 | 0.039905 | 0.2206531 | 0.02651125 | 2 | 1.941785 | 1 | 60 | 150 | Ni2+_ion
0 | 0.031698 | 0.2185896 | 0.0355231 | 2 | 1.941785 | 1 | 60 | 150 | Ni2+_ion
0 | 0.025179 | 0.2159836 | 0.04492401 | 2 | 1.941785 | 1 | 60 | 150 | Ni2+_ion
0 | 0.02 | 0.2112874 | 0.054171 | 2 | 1.941785 | 1 | 60 | 150 | Ni2+_ion
0 | 0.015887 | 0.2054749 | 0.06278088 | 2 | 1.941785 | 1 | 60 | 150 | Ni2+_ion
0 | 0.012619 | 0.1974144 | 0.07031124 | 2 | 1.941785 | 1 | 60 | 150 | Ni2+_ion
0 | 0.010024 | 0.1886669 | 0.0758997 | 2 | 1.941785 | 1 | 60 | 150 | Ni2+_ion
2 | 20000 | -0.01672532 | 0.001530889 | 2 | 1.949519 | 1 | 60 | 150 | Ni2+_ion
2 | 15890 | 0.006775747 | 0.004173635 | 2 | 1.949519 | 1 | 60 | 150 | Ni2+_ion
2 | 12619 | 0.05645185 | -0.008518374 | 2 | 1.949519 | 1 | 60 | 150 | Ni2+_ion
2 | 10020 | 0.0540214 | -0.008035924 | 2 | 1.949519 | 1 | 60 | 150 | Ni2+_ion
2 | 7962 | 0.05223649 | -0.0080702 | 2 | 1.949519 | 1 | 60 | 150 | Ni2+_ion
2 | 6324.6 | 0.05134426 | -0.00816075 | 2 | 1.949519 | 1 | 60 | 150 | Ni2+_ion
2 | 5023.8 | 0.05082829 | -0.008365335 | 2 | 1.949519 | 1 | 60 | 150 | Ni2+_ion
2 | 3991 | 0.05087683 | -0.008702037 | 2 | 1.949519 | 1 | 60 | 150 | Ni2+_ion
2 | 3169.8 | 0.05129045 | -0.009000223 | 2 | 1.949519 | 1 | 60 | 150 | Ni2+_ion
2 | 2517.9 | 0.05192799 | -0.009380585 | 2 | 1.949519 | 1 | 60 | 150 | Ni2+_ion
2 | 2000 | 0.05278261 | -0.009727355 | 2 | 1.949519 | 1 | 60 | 150 | Ni2+_ion
2 | 1588.7 | 0.05372846 | -0.01003917 | 2 | 1.949519 | 1 | 60 | 150 | Ni2+_ion
2 | 1261.9 | 0.05474988 | -0.01047746 | 2 | 1.949519 | 1 | 60 | 150 | Ni2+_ion
2 | 1002.4 | 0.0558226 | -0.01088817 | 2 | 1.949519 | 1 | 60 | 150 | Ni2+_ion
2 | 796.21 | 0.05699329 | -0.01137136 | 2 | 1.949519 | 1 | 60 | 150 | Ni2+_ion
2 | 632.46 | 0.05826997 | -0.01195566 | 2 | 1.949519 | 1 | 60 | 150 | Ni2+_ion
2 | 502.38 | 0.05959309 | -0.01254935 | 2 | 1.949519 | 1 | 60 | 150 | Ni2+_ion
2 | 399.05 | 0.06103679 | -0.01326835 | 2 | 1.949519 | 1 | 60 | 150 | Ni2+_ion
2 | 316.98 | 0.06253377 | -0.01405259 | 2 | 1.949519 | 1 | 60 | 150 | Ni2+_ion
2 | 251.79 | 0.06424839 | -0.01504041 | 2 | 1.949519 | 1 | 60 | 150 | Ni2+_ion
2 | 200 | 0.06605354 | -0.0161632 | 2 | 1.949519 | 1 | 60 | 150 | Ni2+_ion
2 | 158.87 | 0.06809088 | -0.0174437 | 2 | 1.949519 | 1 | 60 | 150 | Ni2+_ion
2 | 126.19 | 0.07037026 | -0.01879898 | 2 | 1.949519 | 1 | 60 | 150 | Ni2+_ion
2 | 100.24 | 0.07299896 | -0.0202696 | 2 | 1.949519 | 1 | 60 | 150 | Ni2+_ion
2 | 79.621 | 0.07596049 | -0.02181738 | 2 | 1.949519 | 1 | 60 | 150 | Ni2+_ion
2 | 63.246 | 0.07918939 | -0.02337935 | 2 | 1.949519 | 1 | 60 | 150 | Ni2+_ion
2 | 50.238 | 0.08287965 | -0.02495138 | 2 | 1.949519 | 1 | 60 | 150 | Ni2+_ion
2 | 39.905 | 0.08683552 | -0.02643018 | 2 | 1.949519 | 1 | 60 | 150 | Ni2+_ion
2 | 31.698 | 0.09109409 | -0.02785707 | 2 | 1.949519 | 1 | 60 | 150 | Ni2+_ion
2 | 25.179 | 0.09592379 | -0.02907883 | 2 | 1.949519 | 1 | 60 | 150 | Ni2+_ion
2 | 20 | 0.1016254 | -0.02989444 | 2 | 1.949519 | 1 | 60 | 150 | Ni2+_ion
2 | 15.887 | 0.1084726 | -0.03004351 | 2 | 1.949519 | 1 | 60 | 150 | Ni2+_ion
2 | 12.619 | 0.1137641 | -0.03070409 | 2 | 1.949519 | 1 | 60 | 150 | Ni2+_ion
2 | 10.024 | 0.1188629 | -0.03147517 | 2 | 1.949519 | 1 | 60 | 150 | Ni2+_ion
2 | 7.9621 | 0.1241432 | -0.03204183 | 2 | 1.949519 | 1 | 60 | 150 | Ni2+_ion
2 | 6.3246 | 0.1297868 | -0.03261784 | 2 | 1.949519 | 1 | 60 | 150 | Ni2+_ion
2 | 5.0238 | 0.1355335 | -0.03302952 | 2 | 1.949519 | 1 | 60 | 150 | Ni2+_ion
2 | 3.9905 | 0.1410594 | -0.0331432 | 2 | 1.949519 | 1 | 60 | 150 | Ni2+_ion
2 | 3.1698 | 0.1469368 | -0.03346312 | 2 | 1.949519 | 1 | 60 | 150 | Ni2+_ion
2 | 2.5179 | 0.15218 | -0.03352098 | 2 | 1.949519 | 1 | 60 | 150 | Ni2+_ion
2 | 2 | 0.1574042 | -0.033759 | 2 | 1.949519 | 1 | 60 | 150 | Ni2+_ion
2 | 1.5887 | 0.1625221 | -0.03384042 | 2 | 1.949519 | 1 | 60 | 150 | Ni2+_ion
2 | 1.2619 | 0.1681508 | -0.03397516 | 2 | 1.949519 | 1 | 60 | 150 | Ni2+_ion
2 | 1.0024 | 0.1732553 | -0.03373692 | 2 | 1.949519 | 1 | 60 | 150 | Ni2+_ion
2 | 0.79621 | 0.1783479 | -0.03330147 | 2 | 1.949519 | 1 | 60 | 150 | Ni2+_ion
2 | 0.63246 | 0.1854482 | -0.03099126 | 2 | 1.949519 | 1 | 60 | 150 | Ni2+_ion
2 | 0.50238 | 0.1904941 | -0.02993294 | 2 | 1.949519 | 1 | 60 | 150 | Ni2+_ion
2 | 0.39905 | 0.1959555 | -0.02792495 | 2 | 1.949519 | 1 | 60 | 150 | Ni2+_ion
2 | 0.31623 | 0.2005122 | -0.02541778 | 2 | 1.949519 | 1 | 60 | 150 | Ni2+_ion
2 | 0.25119 | 0.2044525 | -0.02211772 | 2 | 1.949519 | 1 | 60 | 150 | Ni2+_ion
2 | 0.2 | 0.2083837 | -0.01885689 | 2 | 1.949519 | 1 | 60 | 150 | Ni2+_ion
2 | 0.15849 | 0.2114797 | -0.01459394 | 2 | 1.949519 | 1 | 60 | 150 | Ni2+_ion
2 | 0.12619 | 0.2145584 | -0.009661557 | 2 | 1.949519 | 1 | 60 | 150 | Ni2+_ion
2 | 0.1 | 0.2169795 | -0.004435393 | 2 | 1.949519 | 1 | 60 | 150 | Ni2+_ion
2 | 0.079621 | 0.2188353 | 0.001736213 | 2 | 1.949519 | 1 | 60 | 150 | Ni2+_ion
2 | 0.063246 | 0.2199824 | 0.00849552 | 2 | 1.949519 | 1 | 60 | 150 | Ni2+_ion
2 | 0.050238 | 0.2204398 | 0.01645317 | 2 | 1.949519 | 1 | 60 | 150 | Ni2+_ion
2 | 0.039905 | 0.2203948 | 0.02495378 | 2 | 1.949519 | 1 | 60 | 150 | Ni2+_ion
2 | 0.031698 | 0.2191086 | 0.03340436 | 2 | 1.949519 | 1 | 60 | 150 | Ni2+_ion
2 | 0.025179 | 0.216663 | 0.04213444 | 2 | 1.949519 | 1 | 60 | 150 | Ni2+_ion
2 | 0.02 | 0.2125269 | 0.05222513 | 2 | 1.949519 | 1 | 60 | 150 | Ni2+_ion
2 | 0.015887 | 0.2068871 | 0.06012004 | 2 | 1.949519 | 1 | 60 | 150 | Ni2+_ion
2 | 0.012619 | 0.1993536 | 0.06808479 | 2 | 1.949519 | 1 | 60 | 150 | Ni2+_ion
2 | 0.010024 | 0.1910767 | 0.07425688 | 2 | 1.949519 | 1 | 60 | 150 | Ni2+_ion
4 | 20000 | 0.00511004 | 0.004027993 | 2 | 1.95356 | 1 | 60 | 150 | Ni2+_ion
4 | 15890 | 0.00785352 | 0.004387595 | 2 | 1.95356 | 1 | 60 | 150 | Ni2+_ion
4 | 12619 | 0.05662027 | -0.008521973 | 2 | 1.95356 | 1 | 60 | 150 | Ni2+_ion
4 | 10020 | 0.05408707 | -0.007879672 | 2 | 1.95356 | 1 | 60 | 150 | Ni2+_ion
4 | 7962 | 0.05211916 | -0.007879639 | 2 | 1.95356 | 1 | 60 | 150 | Ni2+_ion
4 | 6324.6 | 0.05125097 | -0.007996335 | 2 | 1.95356 | 1 | 60 | 150 | Ni2+_ion
4 | 5023.8 | 0.05080355 | -0.00825732 | 2 | 1.95356 | 1 | 60 | 150 | Ni2+_ion
4 | 3991 | 0.05086284 | -0.008584676 | 2 | 1.95356 | 1 | 60 | 150 | Ni2+_ion
4 | 3169.8 | 0.05130293 | -0.008917841 | 2 | 1.95356 | 1 | 60 | 150 | Ni2+_ion
4 | 2517.9 | 0.05194674 | -0.009300723 | 2 | 1.95356 | 1 | 60 | 150 | Ni2+_ion
4 | 2000 | 0.05282073 | -0.009668491 | 2 | 1.95356 | 1 | 60 | 150 | Ni2+_ion
4 | 1588.7 | 0.05377882 | -0.009994154 | 2 | 1.95356 | 1 | 60 | 150 | Ni2+_ion
4 | 1261.9 | 0.05480476 | -0.01038907 | 2 | 1.95356 | 1 | 60 | 150 | Ni2+_ion
4 | 1002.4 | 0.05590832 | -0.01079501 | 2 | 1.95356 | 1 | 60 | 150 | Ni2+_ion
4 | 796.21 | 0.05704721 | -0.01126243 | 2 | 1.95356 | 1 | 60 | 150 | Ni2+_ion
4 | 632.46 | 0.05832912 | -0.01178531 | 2 | 1.95356 | 1 | 60 | 150 | Ni2+_ion
4 | 502.38 | 0.05963427 | -0.01239091 | 2 | 1.95356 | 1 | 60 | 150 | Ni2+_ion
4 | 399.05 | 0.0610786 | -0.0130524 | 2 | 1.95356 | 1 | 60 | 150 | Ni2+_ion
4 | 316.98 | 0.0626034 | -0.01382489 | 2 | 1.95356 | 1 | 60 | 150 | Ni2+_ion
4 | 251.79 | 0.06417335 | -0.01478995 | 2 | 1.95356 | 1 | 60 | 150 | Ni2+_ion
4 | 200 | 0.06599885 | -0.01585567 | 2 | 1.95356 | 1 | 60 | 150 | Ni2+_ion
4 | 158.87 | 0.06800327 | -0.01702867 | 2 | 1.95356 | 1 | 60 | 150 | Ni2+_ion
4 | 126.19 | 0.07024325 | -0.01840387 | 2 | 1.95356 | 1 | 60 | 150 | Ni2+_ion
4 | 100.24 | 0.07280623 | -0.01983428 | 2 | 1.95356 | 1 | 60 | 150 | Ni2+_ion
4 | 79.621 | 0.07568949 | -0.02130168 | 2 | 1.95356 | 1 | 60 | 150 | Ni2+_ion
4 | 63.246 | 0.07885891 | -0.02278857 | 2 | 1.95356 | 1 | 60 | 150 | Ni2+_ion
4 | 50.238 | 0.0824614 | -0.02424354 | 2 | 1.95356 | 1 | 60 | 150 | Ni2+_ion
4 | 39.905 | 0.08631257 | -0.02564109 | 2 | 1.95356 | 1 | 60 | 150 | Ni2+_ion
4 | 31.698 | 0.09039844 | -0.02699398 | 2 | 1.95356 | 1 | 60 | 150 | Ni2+_ion
4 | 25.179 | 0.09502067 | -0.02816791 | 2 | 1.95356 | 1 | 60 | 150 | Ni2+_ion
4 | 20 | 0.1005159 | -0.02895395 | 2 | 1.95356 | 1 | 60 | 150 | Ni2+_ion
4 | 15.887 | 0.1071867 | -0.02908805 | 2 | 1.95356 | 1 | 60 | 150 | Ni2+_ion
4 | 12.619 | 0.1123405 | -0.02970219 | 2 | 1.95356 | 1 | 60 | 150 | Ni2+_ion
4 | 10.024 | 0.1173182 | -0.03033359 | 2 | 1.95356 | 1 | 60 | 150 | Ni2+_ion
4 | 7.9621 | 0.1227026 | -0.03067622 | 2 | 1.95356 | 1 | 60 | 150 | Ni2+_ion
4 | 6.3246 | 0.1279234 | -0.03115755 | 2 | 1.95356 | 1 | 60 | 150 | Ni2+_ion
4 | 5.0238 | 0.1333375 | -0.03148993 | 2 | 1.95356 | 1 | 60 | 150 | Ni2+_ion
4 | 3.9905 | 0.1388336 | -0.03202877 | 2 | 1.95356 | 1 | 60 | 150 | Ni2+_ion
4 | 3.1698 | 0.1440199 | -0.0323874 | 2 | 1.95356 | 1 | 60 | 150 | Ni2+_ion
4 | 2.5179 | 0.149385 | -0.03242227 | 2 | 1.95356 | 1 | 60 | 150 | Ni2+_ion
4 | 2 | 0.1546684 | -0.0324617 | 2 | 1.95356 | 1 | 60 | 150 | Ni2+_ion
4 | 1.5887 | 0.159917 | -0.03293694 | 2 | 1.95356 | 1 | 60 | 150 | Ni2+_ion
4 | 1.2619 | 0.1655399 | -0.03289318 | 2 | 1.95356 | 1 | 60 | 150 | Ni2+_ion
4 | 1.0024 | 0.1705122 | -0.03298556 | 2 | 1.95356 | 1 | 60 | 150 | Ni2+_ion
4 | 0.79621 | 0.1758654 | -0.03241842 | 2 | 1.95356 | 1 | 60 | 150 | Ni2+_ion
4 | 0.63246 | 0.1825432 | -0.03111916 | 2 | 1.95356 | 1 | 60 | 150 | Ni2+_ion
4 | 0.50238 | 0.1876572 | -0.02933155 | 2 | 1.95356 | 1 | 60 | 150 | Ni2+_ion
4 | 0.39905 | 0.1925803 | -0.0274716 | 2 | 1.95356 | 1 | 60 | 150 | Ni2+_ion
4 | 0.31623 | 0.1970699 | -0.02551524 | 2 | 1.95356 | 1 | 60 | 150 | Ni2+_ion
4 | 0.25119 | 0.201492 | -0.02251464 | 2 | 1.95356 | 1 | 60 | 150 | Ni2+_ion
4 | 0.2 | 0.2061812 | -0.01946228 | 2 | 1.95356 | 1 | 60 | 150 | Ni2+_ion
4 | 0.15849 | 0.2092895 | -0.01552951 | 2 | 1.95356 | 1 | 60 | 150 | Ni2+_ion
4 | 0.12619 | 0.2125922 | -0.01079052 | 2 | 1.95356 | 1 | 60 | 150 | Ni2+_ion
4 | 0.1 | 0.214998 | -0.00527049 | 2 | 1.95356 | 1 | 60 | 150 | Ni2+_ion
4 | 0.079621 | 0.2172756 | 0.000585781 | 2 | 1.95356 | 1 | 60 | 150 | Ni2+_ion
4 | 0.063246 | 0.2187726 | 0.007560446 | 2 | 1.95356 | 1 | 60 | 150 | Ni2+_ion
4 | 0.050238 | 0.2192514 | 0.01507351 | 2 | 1.95356 | 1 | 60 | 150 | Ni2+_ion
4 | 0.039905 | 0.2194438 | 0.02250329 | 2 | 1.95356 | 1 | 60 | 150 | Ni2+_ion
4 | 0.031698 | 0.2189644 | 0.03127276 | 2 | 1.95356 | 1 | 60 | 150 | Ni2+_ion
4 | 0.025179 | 0.2161954 | 0.04038819 | 2 | 1.95356 | 1 | 60 | 150 | Ni2+_ion
4 | 0.02 | 0.2123818 | 0.0490859 | 2 | 1.95356 | 1 | 60 | 150 | Ni2+_ion
4 | 0.015887 | 0.2075969 | 0.0576334 | 2 | 1.95356 | 1 | 60 | 150 | Ni2+_ion
4 | 0.012619 | 0.2002084 | 0.0653794 | 2 | 1.95356 | 1 | 60 | 150 | Ni2+_ion
4 | 0.010024 | 0.1928725 | 0.07175582 | 2 | 1.95356 | 1 | 60 | 150 | Ni2+_ion
6 | 20000 | 0.001338667 | -0.0003975512 | 2 | 1.956314 | 1 | 60 | 150 | Ni2+_ion
6 | 15890 | 0.03429927 | 0.002831329 | 2 | 1.956314 | 1 | 60 | 150 | Ni2+_ion
6 | 12619 | 0.05644616 | -0.008446847 | 2 | 1.956314 | 1 | 60 | 150 | Ni2+_ion
6 | 10020 | 0.05397471 | -0.007691649 | 2 | 1.956314 | 1 | 60 | 150 | Ni2+_ion
6 | 7962 | 0.0520002 | -0.007730994 | 2 | 1.956314 | 1 | 60 | 150 | Ni2+_ion
6 | 6324.6 | 0.05115539 | -0.007827439 | 2 | 1.956314 | 1 | 60 | 150 | Ni2+_ion
6 | 5023.8 | 0.05066933 | -0.008097827 | 2 | 1.956314 | 1 | 60 | 150 | Ni2+_ion
6 | 3991 | 0.05077925 | -0.008431442 | 2 | 1.956314 | 1 | 60 | 150 | Ni2+_ion
6 | 3169.8 | 0.05124488 | -0.008803275 | 2 | 1.956314 | 1 | 60 | 150 | Ni2+_ion
6 | 2517.9 | 0.0518931 | -0.009182422 | 2 | 1.956314 | 1 | 60 | 150 | Ni2+_ion
6 | 2000 | 0.05278774 | -0.009549298 | 2 | 1.956314 | 1 | 60 | 150 | Ni2+_ion
6 | 1588.7 | 0.05377529 | -0.009883967 | 2 | 1.956314 | 1 | 60 | 150 | Ni2+_ion
6 | 1261.9 | 0.05479475 | -0.01026986 | 2 | 1.956314 | 1 | 60 | 150 | Ni2+_ion
6 | 1002.4 | 0.05591247 | -0.0106942 | 2 | 1.956314 | 1 | 60 | 150 | Ni2+_ion
6 | 796.21 | 0.05707799 | -0.01109419 | 2 | 1.956314 | 1 | 60 | 150 | Ni2+_ion
6 | 632.46 | 0.05832571 | -0.01161301 | 2 | 1.956314 | 1 | 60 | 150 | Ni2+_ion
6 | 502.38 | 0.05963414 | -0.01216588 | 2 | 1.956314 | 1 | 60 | 150 | Ni2+_ion
6 | 399.05 | 0.06106405 | -0.01276504 | 2 | 1.956314 | 1 | 60 | 150 | Ni2+_ion
6 | 316.98 | 0.06254095 | -0.01357788 | 2 | 1.956314 | 1 | 60 | 150 | Ni2+_ion
6 | 251.79 | 0.06411249 | -0.01443115 | 2 | 1.956314 | 1 | 60 | 150 | Ni2+_ion
6 | 200 | 0.06590667 | -0.01549239 | 2 | 1.956314 | 1 | 60 | 150 | Ni2+_ion
6 | 158.87 | 0.06787655 | -0.016643 | 2 | 1.956314 | 1 | 60 | 150 | Ni2+_ion
6 | 126.19 | 0.07009421 | -0.01793128 | 2 | 1.956314 | 1 | 60 | 150 | Ni2+_ion
6 | 100.24 | 0.07261947 | -0.01929532 | 2 | 1.956314 | 1 | 60 | 150 | Ni2+_ion
6 | 79.621 | 0.07544565 | -0.02070848 | 2 | 1.956314 | 1 | 60 | 150 | Ni2+_ion
6 | 63.246 | 0.07852117 | -0.0221331 | 2 | 1.956314 | 1 | 60 | 150 | Ni2+_ion
6 | 50.238 | 0.08203314 | -0.02354383 | 2 | 1.956314 | 1 | 60 | 150 | Ni2+_ion
6 | 39.905 | 0.08581491 | -0.02489759 | 2 | 1.956314 | 1 | 60 | 150 | Ni2+_ion
6 | 31.698 | 0.08978962 | -0.0261567 | 2 | 1.956314 | 1 | 60 | 150 | Ni2+_ion
6 | 25.179 | 0.09427949 | -0.02723324 | 2 | 1.956314 | 1 | 60 | 150 | Ni2+_ion
6 | 20 | 0.09959989 | -0.02794379 | 2 | 1.956314 | 1 | 60 | 150 | Ni2+_ion
6 | 15.887 | 0.1060396 | -0.02806052 | 2 | 1.956314 | 1 | 60 | 150 | Ni2+_ion
6 | 12.619 | 0.1109297 | -0.02863652 | 2 | 1.956314 | 1 | 60 | 150 | Ni2+_ion
6 | 10.024 | 0.1158036 | -0.02912189 | 2 | 1.956314 | 1 | 60 | 150 | Ni2+_ion
6 | 7.9621 | 0.1208465 | -0.02959153 | 2 | 1.956314 | 1 | 60 | 150 | Ni2+_ion
6 | 6.3246 | 0.1258653 | -0.02994435 | 2 | 1.956314 | 1 | 60 | 150 | Ni2+_ion
6 | 5.0238 | 0.1311616 | -0.03038012 | 2 | 1.956314 | 1 | 60 | 150 | Ni2+_ion
6 | 3.9905 | 0.1361916 | -0.03075673 | 2 | 1.956314 | 1 | 60 | 150 | Ni2+_ion
6 | 3.1698 | 0.141348 | -0.03101137 | 2 | 1.956314 | 1 | 60 | 150 | Ni2+_ion
6 | 2.5179 | 0.1467838 | -0.03117579 | 2 | 1.956314 | 1 | 60 | 150 | Ni2+_ion
6 | 2 | 0.1518396 | -0.03149499 | 2 | 1.956314 | 1 | 60 | 150 | Ni2+_ion
6 | 1.5887 | 0.1570487 | -0.03171939 | 2 | 1.956314 | 1 | 60 | 150 | Ni2+_ion
6 | 1.2619 | 0.1621674 | -0.03195011 | 2 | 1.956314 | 1 | 60 | 150 | Ni2+_ion
6 | 1.0024 | 0.1678171 | -0.03193222 | 2 | 1.956314 | 1 | 60 | 150 | Ni2+_ion
6 | 0.79621 | 0.1727364 | -0.03164761 | 2 | 1.956314 | 1 | 60 | 150 | Ni2+_ion
6 | 0.63246 | 0.1791104 | -0.03021333 | 2 | 1.956314 | 1 | 60 | 150 | Ni2+_ion
6 | 0.50238 | 0.1847378 | -0.02897315 | 2 | 1.956314 | 1 | 60 | 150 | Ni2+_ion
6 | 0.39905 | 0.1899536 | -0.02729416 | 2 | 1.956314 | 1 | 60 | 150 | Ni2+_ion
6 | 0.31623 | 0.1946111 | -0.02552041 | 2 | 1.956314 | 1 | 60 | 150 | Ni2+_ion
6 | 0.25119 | 0.1988261 | -0.02300948 | 2 | 1.956314 | 1 | 60 | 150 | Ni2+_ion
6 | 0.2 | 0.2030946 | -0.01966832 | 2 | 1.956314 | 1 | 60 | 150 | Ni2+_ion
6 | 0.15849 | 0.2070486 | -0.015757 | 2 | 1.956314 | 1 | 60 | 150 | Ni2+_ion
6 | 0.12619 | 0.2104793 | -0.01147445 | 2 | 1.956314 | 1 | 60 | 150 | Ni2+_ion
6 | 0.1 | 0.2131425 | -0.006144479 | 2 | 1.956314 | 1 | 60 | 150 | Ni2+_ion
6 | 0.079621 | 0.2153832 | -0.0008174183 | 2 | 1.956314 | 1 | 60 | 150 | Ni2+_ion
6 | 0.063246 | 0.2172736 | 0.006022766 | 2 | 1.956314 | 1 | 60 | 150 | Ni2+_ion
6 | 0.050238 | 0.2182262 | 0.0130318 | 2 | 1.956314 | 1 | 60 | 150 | Ni2+_ion
6 | 0.039905 | 0.2190214 | 0.020771 | 2 | 1.956314 | 1 | 60 | 150 | Ni2+_ion
6 | 0.031698 | 0.2178207 | 0.02929488 | 2 | 1.956314 | 1 | 60 | 150 | Ni2+_ion
6 | 0.025179 | 0.2161624 | 0.03790495 | 2 | 1.956314 | 1 | 60 | 150 | Ni2+_ion
6 | 0.02 | 0.2134817 | 0.04678095 | 2 | 1.956314 | 1 | 60 | 150 | Ni2+_ion
6 | 0.015887 | 0.208383 | 0.05488782 | 2 | 1.956314 | 1 | 60 | 150 | Ni2+_ion
6 | 0.012619 | 0.2029119 | 0.06260913 | 2 | 1.956314 | 1 | 60 | 150 | Ni2+_ion
6 | 0.010024 | 0.1946554 | 0.06895923 | 2 | 1.956314 | 1 | 60 | 150 | Ni2+_ion