## Sheet1
Time(h) | Freq | Zreal | Zimag | ppm | mean_voltage | current | temperature | flow | Label
0 | 20000 | -0.00358497 | -0.001389461 | 2 | 1.968636 | 1 | 60 | 150 | Ni2+_ion
0 | 15890 | 0.06055639 | -0.007830718 | 2 | 1.968636 | 1 | 60 | 150 | Ni2+_ion
0 | 12619 | 0.05702412 | -0.007788026 | 2 | 1.968636 | 1 | 60 | 150 | Ni2+_ion
0 | 10020 | 0.05407542 | -0.007030528 | 2 | 1.968636 | 1 | 60 | 150 | Ni2+_ion
0 | 7962 | 0.05217286 | -0.007042812 | 2 | 1.968636 | 1 | 60 | 150 | Ni2+_ion
0 | 6324.6 | 0.0512265 | -0.00719602 | 2 | 1.968636 | 1 | 60 | 150 | Ni2+_ion
0 | 5023.8 | 0.05077562 | -0.007411792 | 2 | 1.968636 | 1 | 60 | 150 | Ni2+_ion
0 | 3991 | 0.05088118 | -0.00775643 | 2 | 1.968636 | 1 | 60 | 150 | Ni2+_ion
0 | 3169.8 | 0.05133185 | -0.008130594 | 2 | 1.968636 | 1 | 60 | 150 | Ni2+_ion
0 | 2517.9 | 0.05203532 | -0.008503284 | 2 | 1.968636 | 1 | 60 | 150 | Ni2+_ion
0 | 2000 | 0.05300042 | -0.008874307 | 2 | 1.968636 | 1 | 60 | 150 | Ni2+_ion
0 | 1588.7 | 0.05401661 | -0.009170168 | 2 | 1.968636 | 1 | 60 | 150 | Ni2+_ion
0 | 1261.9 | 0.05511264 | -0.009490488 | 2 | 1.968636 | 1 | 60 | 150 | Ni2+_ion
0 | 1002.4 | 0.05619643 | -0.009824621 | 2 | 1.968636 | 1 | 60 | 150 | Ni2+_ion
0 | 796.21 | 0.05737312 | -0.01017009 | 2 | 1.968636 | 1 | 60 | 150 | Ni2+_ion
0 | 632.46 | 0.05858846 | -0.01056426 | 2 | 1.968636 | 1 | 60 | 150 | Ni2+_ion
0 | 502.38 | 0.05987465 | -0.0110271 | 2 | 1.968636 | 1 | 60 | 150 | Ni2+_ion
0 | 399.05 | 0.06124148 | -0.01154901 | 2 | 1.968636 | 1 | 60 | 150 | Ni2+_ion
0 | 316.98 | 0.06264386 | -0.01216629 | 2 | 1.968636 | 1 | 60 | 150 | Ni2+_ion
0 | 251.79 | 0.06413899 | -0.01293173 | 2 | 1.968636 | 1 | 60 | 150 | Ni2+_ion
0 | 200 | 0.06585309 | -0.0137668 | 2 | 1.968636 | 1 | 60 | 150 | Ni2+_ion
0 | 158.87 | 0.06772504 | -0.01473466 | 2 | 1.968636 | 1 | 60 | 150 | Ni2+_ion
0 | 126.19 | 0.06980814 | -0.01578109 | 2 | 1.968636 | 1 | 60 | 150 | Ni2+_ion
0 | 100.24 | 0.07216951 | -0.01687293 | 2 | 1.968636 | 1 | 60 | 150 | Ni2+_ion
0 | 79.621 | 0.07478796 | -0.01798033 | 2 | 1.968636 | 1 | 60 | 150 | Ni2+_ion
0 | 63.246 | 0.07760212 | -0.01906816 | 2 | 1.968636 | 1 | 60 | 150 | Ni2+_ion
0 | 50.238 | 0.08075102 | -0.02007563 | 2 | 1.968636 | 1 | 60 | 150 | Ni2+_ion
0 | 39.905 | 0.08408667 | -0.02100885 | 2 | 1.968636 | 1 | 60 | 150 | Ni2+_ion
0 | 31.698 | 0.08759097 | -0.02184575 | 2 | 1.968636 | 1 | 60 | 150 | Ni2+_ion
0 | 25.179 | 0.09146665 | -0.0225013 | 2 | 1.968636 | 1 | 60 | 150 | Ni2+_ion
0 | 20 | 0.09589199 | -0.02285173 | 2 | 1.968636 | 1 | 60 | 150 | Ni2+_ion
0 | 15.887 | 0.1010327 | -0.02274795 | 2 | 1.968636 | 1 | 60 | 150 | Ni2+_ion
0 | 12.619 | 0.1049375 | -0.02283337 | 2 | 1.968636 | 1 | 60 | 150 | Ni2+_ion
0 | 10.024 | 0.1089285 | -0.023081 | 2 | 1.968636 | 1 | 60 | 150 | Ni2+_ion
0 | 7.9621 | 0.1131156 | -0.02328825 | 2 | 1.968636 | 1 | 60 | 150 | Ni2+_ion
0 | 6.3246 | 0.1171851 | -0.02348948 | 2 | 1.968636 | 1 | 60 | 150 | Ni2+_ion
0 | 5.0238 | 0.1214969 | -0.02374556 | 2 | 1.968636 | 1 | 60 | 150 | Ni2+_ion
0 | 3.9905 | 0.1253776 | -0.02397249 | 2 | 1.968636 | 1 | 60 | 150 | Ni2+_ion
0 | 3.1698 | 0.1298366 | -0.02443133 | 2 | 1.968636 | 1 | 60 | 150 | Ni2+_ion
0 | 2.5179 | 0.1342291 | -0.02471106 | 2 | 1.968636 | 1 | 60 | 150 | Ni2+_ion
0 | 2 | 0.1385408 | -0.02515628 | 2 | 1.968636 | 1 | 60 | 150 | Ni2+_ion
0 | 1.5887 | 0.1432881 | -0.02577054 | 2 | 1.968636 | 1 | 60 | 150 | Ni2+_ion
0 | 1.2619 | 0.1481423 | -0.02639209 | 2 | 1.968636 | 1 | 60 | 150 | Ni2+_ion
0 | 1.0024 | 0.153059 | -0.02684747 | 2 | 1.968636 | 1 | 60 | 150 | Ni2+_ion
0 | 0.79621 | 0.1581447 | -0.02727046 | 2 | 1.968636 | 1 | 60 | 150 | Ni2+_ion
0 | 0.63246 | 0.164265 | -0.0268276 | 2 | 1.968636 | 1 | 60 | 150 | Ni2+_ion
0 | 0.50238 | 0.1695622 | -0.02633067 | 2 | 1.968636 | 1 | 60 | 150 | Ni2+_ion
0 | 0.39905 | 0.1751011 | -0.02545264 | 2 | 1.968636 | 1 | 60 | 150 | Ni2+_ion
0 | 0.31623 | 0.180577 | -0.02443541 | 2 | 1.968636 | 1 | 60 | 150 | Ni2+_ion
0 | 0.25119 | 0.1856401 | -0.02276852 | 2 | 1.968636 | 1 | 60 | 150 | Ni2+_ion
0 | 0.2 | 0.1903457 | -0.02049746 | 2 | 1.968636 | 1 | 60 | 150 | Ni2+_ion
0 | 0.15849 | 0.1954708 | -0.01761278 | 2 | 1.968636 | 1 | 60 | 150 | Ni2+_ion
0 | 0.12619 | 0.1997124 | -0.0143749 | 2 | 1.968636 | 1 | 60 | 150 | Ni2+_ion
0 | 0.1 | 0.2034484 | -0.01017489 | 2 | 1.968636 | 1 | 60 | 150 | Ni2+_ion
0 | 0.079621 | 0.206938 | -0.005097165 | 2 | 1.968636 | 1 | 60 | 150 | Ni2+_ion
0 | 0.063246 | 0.2093694 | -0.0001218652 | 2 | 1.968636 | 1 | 60 | 150 | Ni2+_ion
0 | 0.050238 | 0.2118177 | 0.00570172 | 2 | 1.968636 | 1 | 60 | 150 | Ni2+_ion
0 | 0.039905 | 0.2129331 | 0.0116064 | 2 | 1.968636 | 1 | 60 | 150 | Ni2+_ion
0 | 0.031698 | 0.2136416 | 0.01854047 | 2 | 1.968636 | 1 | 60 | 150 | Ni2+_ion
0 | 0.025179 | 0.2139125 | 0.02568458 | 2 | 1.968636 | 1 | 60 | 150 | Ni2+_ion
0 | 0.02 | 0.2127016 | 0.03312541 | 2 | 1.968636 | 1 | 60 | 150 | Ni2+_ion
0 | 0.015887 | 0.2099993 | 0.0404777 | 2 | 1.968636 | 1 | 60 | 150 | Ni2+_ion
0 | 0.012619 | 0.206855 | 0.04747662 | 2 | 1.968636 | 1 | 60 | 150 | Ni2+_ion
0 | 0.010024 | 0.2011817 | 0.05441734 | 2 | 1.968636 | 1 | 60 | 150 | Ni2+_ion
2 | 20000 | 0.0001969741 | 0.0005063355 | 2 | 1.9671 | 1 | 60 | 150 | Ni2+_ion
2 | 15890 | 0.05943923 | -0.008178067 | 2 | 1.9671 | 1 | 60 | 150 | Ni2+_ion
2 | 12619 | 0.05575392 | -0.007072738 | 2 | 1.9671 | 1 | 60 | 150 | Ni2+_ion
2 | 10020 | 0.05305963 | -0.006572372 | 2 | 1.9671 | 1 | 60 | 150 | Ni2+_ion
2 | 7962 | 0.05143513 | -0.006750578 | 2 | 1.9671 | 1 | 60 | 150 | Ni2+_ion
2 | 6324.6 | 0.050759 | -0.00694162 | 2 | 1.9671 | 1 | 60 | 150 | Ni2+_ion
2 | 5023.8 | 0.05048386 | -0.007179876 | 2 | 1.9671 | 1 | 60 | 150 | Ni2+_ion
2 | 3991 | 0.05065753 | -0.007493841 | 2 | 1.9671 | 1 | 60 | 150 | Ni2+_ion
2 | 3169.8 | 0.05116723 | -0.007839934 | 2 | 1.9671 | 1 | 60 | 150 | Ni2+_ion
2 | 2517.9 | 0.05189228 | -0.008225976 | 2 | 1.9671 | 1 | 60 | 150 | Ni2+_ion
2 | 2000 | 0.05289044 | -0.008548455 | 2 | 1.9671 | 1 | 60 | 150 | Ni2+_ion
2 | 1588.7 | 0.05386155 | -0.008854638 | 2 | 1.9671 | 1 | 60 | 150 | Ni2+_ion
2 | 1261.9 | 0.05498133 | -0.00918469 | 2 | 1.9671 | 1 | 60 | 150 | Ni2+_ion
2 | 1002.4 | 0.05609574 | -0.009539641 | 2 | 1.9671 | 1 | 60 | 150 | Ni2+_ion
2 | 796.21 | 0.05728472 | -0.009848744 | 2 | 1.9671 | 1 | 60 | 150 | Ni2+_ion
2 | 632.46 | 0.05853827 | -0.01027992 | 2 | 1.9671 | 1 | 60 | 150 | Ni2+_ion
2 | 502.38 | 0.05982934 | -0.01071722 | 2 | 1.9671 | 1 | 60 | 150 | Ni2+_ion
2 | 399.05 | 0.06119116 | -0.01123245 | 2 | 1.9671 | 1 | 60 | 150 | Ni2+_ion
2 | 316.98 | 0.06258885 | -0.01183764 | 2 | 1.9671 | 1 | 60 | 150 | Ni2+_ion
2 | 251.79 | 0.06413457 | -0.01256628 | 2 | 1.9671 | 1 | 60 | 150 | Ni2+_ion
2 | 200 | 0.06587426 | -0.01341245 | 2 | 1.9671 | 1 | 60 | 150 | Ni2+_ion
2 | 158.87 | 0.06772664 | -0.01428706 | 2 | 1.9671 | 1 | 60 | 150 | Ni2+_ion
2 | 126.19 | 0.06981752 | -0.01526781 | 2 | 1.9671 | 1 | 60 | 150 | Ni2+_ion
2 | 100.24 | 0.07214193 | -0.01627802 | 2 | 1.9671 | 1 | 60 | 150 | Ni2+_ion
2 | 79.621 | 0.07469816 | -0.01729203 | 2 | 1.9671 | 1 | 60 | 150 | Ni2+_ion
2 | 63.246 | 0.07747118 | -0.01827852 | 2 | 1.9671 | 1 | 60 | 150 | Ni2+_ion
2 | 50.238 | 0.08054539 | -0.01919779 | 2 | 1.9671 | 1 | 60 | 150 | Ni2+_ion
2 | 39.905 | 0.08378397 | -0.02001842 | 2 | 1.9671 | 1 | 60 | 150 | Ni2+_ion
2 | 31.698 | 0.08716777 | -0.02075696 | 2 | 1.9671 | 1 | 60 | 150 | Ni2+_ion
2 | 25.179 | 0.09085202 | -0.02132087 | 2 | 1.9671 | 1 | 60 | 150 | Ni2+_ion
2 | 20 | 0.09506675 | -0.02154955 | 2 | 1.9671 | 1 | 60 | 150 | Ni2+_ion
2 | 15.887 | 0.1000003 | -0.02126334 | 2 | 1.9671 | 1 | 60 | 150 | Ni2+_ion
2 | 12.619 | 0.1037257 | -0.02135965 | 2 | 1.9671 | 1 | 60 | 150 | Ni2+_ion
2 | 10.024 | 0.1076024 | -0.02152392 | 2 | 1.9671 | 1 | 60 | 150 | Ni2+_ion
2 | 7.9621 | 0.1113981 | -0.02152393 | 2 | 1.9671 | 1 | 60 | 150 | Ni2+_ion
2 | 6.3246 | 0.1151392 | -0.02198074 | 2 | 1.9671 | 1 | 60 | 150 | Ni2+_ion
2 | 5.0238 | 0.1190318 | -0.02188708 | 2 | 1.9671 | 1 | 60 | 150 | Ni2+_ion
2 | 3.9905 | 0.1229909 | -0.02225079 | 2 | 1.9671 | 1 | 60 | 150 | Ni2+_ion
2 | 3.1698 | 0.1270646 | -0.0227317 | 2 | 1.9671 | 1 | 60 | 150 | Ni2+_ion
2 | 2.5179 | 0.1312185 | -0.02301734 | 2 | 1.9671 | 1 | 60 | 150 | Ni2+_ion
2 | 2 | 0.13546 | -0.02363044 | 2 | 1.9671 | 1 | 60 | 150 | Ni2+_ion
2 | 1.5887 | 0.1399083 | -0.02431766 | 2 | 1.9671 | 1 | 60 | 150 | Ni2+_ion
2 | 1.2619 | 0.1444743 | -0.02474844 | 2 | 1.9671 | 1 | 60 | 150 | Ni2+_ion
2 | 1.0024 | 0.1495551 | -0.02545608 | 2 | 1.9671 | 1 | 60 | 150 | Ni2+_ion
2 | 0.79621 | 0.1551287 | -0.02593391 | 2 | 1.9671 | 1 | 60 | 150 | Ni2+_ion
2 | 0.63246 | 0.1603846 | -0.02568902 | 2 | 1.9671 | 1 | 60 | 150 | Ni2+_ion
2 | 0.50238 | 0.1662197 | -0.02542306 | 2 | 1.9671 | 1 | 60 | 150 | Ni2+_ion
2 | 0.39905 | 0.1715434 | -0.02496921 | 2 | 1.9671 | 1 | 60 | 150 | Ni2+_ion
2 | 0.31623 | 0.1772081 | -0.02393742 | 2 | 1.9671 | 1 | 60 | 150 | Ni2+_ion
2 | 0.25119 | 0.1824967 | -0.02249192 | 2 | 1.9671 | 1 | 60 | 150 | Ni2+_ion
2 | 0.2 | 0.1878252 | -0.02067418 | 2 | 1.9671 | 1 | 60 | 150 | Ni2+_ion
2 | 0.15849 | 0.1926772 | -0.01804852 | 2 | 1.9671 | 1 | 60 | 150 | Ni2+_ion
2 | 0.12619 | 0.1969039 | -0.01460157 | 2 | 1.9671 | 1 | 60 | 150 | Ni2+_ion
2 | 0.1 | 0.2009924 | -0.01083301 | 2 | 1.9671 | 1 | 60 | 150 | Ni2+_ion
2 | 0.079621 | 0.2042056 | -0.006448292 | 2 | 1.9671 | 1 | 60 | 150 | Ni2+_ion
2 | 0.063246 | 0.2072791 | -0.001335833 | 2 | 1.9671 | 1 | 60 | 150 | Ni2+_ion
2 | 0.050238 | 0.2095555 | 0.004121428 | 2 | 1.9671 | 1 | 60 | 150 | Ni2+_ion
2 | 0.039905 | 0.2109672 | 0.009885283 | 2 | 1.9671 | 1 | 60 | 150 | Ni2+_ion
2 | 0.031698 | 0.2119603 | 0.01599439 | 2 | 1.9671 | 1 | 60 | 150 | Ni2+_ion
2 | 0.025179 | 0.2120578 | 0.02231953 | 2 | 1.9671 | 1 | 60 | 150 | Ni2+_ion
2 | 0.02 | 0.2110391 | 0.02941257 | 2 | 1.9671 | 1 | 60 | 150 | Ni2+_ion
2 | 0.015887 | 0.2095331 | 0.03640497 | 2 | 1.9671 | 1 | 60 | 150 | Ni2+_ion
2 | 0.012619 | 0.2059894 | 0.0433406 | 2 | 1.9671 | 1 | 60 | 150 | Ni2+_ion
2 | 0.010024 | 0.2010341 | 0.04951068 | 2 | 1.9671 | 1 | 60 | 150 | Ni2+_ion
4 | 20000 | 0.004296851 | 0.003083691 | 2 | 1.977647 | 1 | 60 | 150 | Ni2+_ion
4 | 15890 | 0.06189002 | -0.008391803 | 2 | 1.977647 | 1 | 60 | 150 | Ni2+_ion
4 | 12619 | 0.05750658 | -0.00745314 | 2 | 1.977647 | 1 | 60 | 150 | Ni2+_ion
4 | 10020 | 0.05411774 | -0.006611932 | 2 | 1.977647 | 1 | 60 | 150 | Ni2+_ion
4 | 7962 | 0.05207349 | -0.006766331 | 2 | 1.977647 | 1 | 60 | 150 | Ni2+_ion
4 | 6324.6 | 0.05118625 | -0.006888468 | 2 | 1.977647 | 1 | 60 | 150 | Ni2+_ion
4 | 5023.8 | 0.05082804 | -0.007085641 | 2 | 1.977647 | 1 | 60 | 150 | Ni2+_ion
4 | 3991 | 0.05093816 | -0.007351275 | 2 | 1.977647 | 1 | 60 | 150 | Ni2+_ion
4 | 3169.8 | 0.05136635 | -0.007646422 | 2 | 1.977647 | 1 | 60 | 150 | Ni2+_ion
4 | 2517.9 | 0.05203665 | -0.007987734 | 2 | 1.977647 | 1 | 60 | 150 | Ni2+_ion
4 | 2000 | 0.05295925 | -0.008289639 | 2 | 1.977647 | 1 | 60 | 150 | Ni2+_ion
4 | 1588.7 | 0.05393631 | -0.008566442 | 2 | 1.977647 | 1 | 60 | 150 | Ni2+_ion
4 | 1261.9 | 0.05502174 | -0.008865128 | 2 | 1.977647 | 1 | 60 | 150 | Ni2+_ion
4 | 1002.4 | 0.05612323 | -0.009233939 | 2 | 1.977647 | 1 | 60 | 150 | Ni2+_ion
4 | 796.21 | 0.05729119 | -0.009528901 | 2 | 1.977647 | 1 | 60 | 150 | Ni2+_ion
4 | 632.46 | 0.05853154 | -0.009983224 | 2 | 1.977647 | 1 | 60 | 150 | Ni2+_ion
4 | 502.38 | 0.05982375 | -0.01042866 | 2 | 1.977647 | 1 | 60 | 150 | Ni2+_ion
4 | 399.05 | 0.06120168 | -0.01092547 | 2 | 1.977647 | 1 | 60 | 150 | Ni2+_ion
4 | 316.98 | 0.06263208 | -0.01150487 | 2 | 1.977647 | 1 | 60 | 150 | Ni2+_ion
4 | 251.79 | 0.06420505 | -0.01219189 | 2 | 1.977647 | 1 | 60 | 150 | Ni2+_ion
4 | 200 | 0.06590771 | -0.01297723 | 2 | 1.977647 | 1 | 60 | 150 | Ni2+_ion
4 | 158.87 | 0.06775014 | -0.01377423 | 2 | 1.977647 | 1 | 60 | 150 | Ni2+_ion
4 | 126.19 | 0.06985612 | -0.01469152 | 2 | 1.977647 | 1 | 60 | 150 | Ni2+_ion
4 | 100.24 | 0.07215551 | -0.01561882 | 2 | 1.977647 | 1 | 60 | 150 | Ni2+_ion
4 | 79.621 | 0.07465162 | -0.01653508 | 2 | 1.977647 | 1 | 60 | 150 | Ni2+_ion
4 | 63.246 | 0.07732863 | -0.01741634 | 2 | 1.977647 | 1 | 60 | 150 | Ni2+_ion
4 | 50.238 | 0.08028833 | -0.01822455 | 2 | 1.977647 | 1 | 60 | 150 | Ni2+_ion
4 | 39.905 | 0.08341063 | -0.01895534 | 2 | 1.977647 | 1 | 60 | 150 | Ni2+_ion
4 | 31.698 | 0.08665044 | -0.01959058 | 2 | 1.977647 | 1 | 60 | 150 | Ni2+_ion
4 | 25.179 | 0.09018549 | -0.02005271 | 2 | 1.977647 | 1 | 60 | 150 | Ni2+_ion
4 | 20 | 0.09419191 | -0.02018582 | 2 | 1.977647 | 1 | 60 | 150 | Ni2+_ion
4 | 15.887 | 0.0988251 | -0.01982134 | 2 | 1.977647 | 1 | 60 | 150 | Ni2+_ion
4 | 12.619 | 0.1024528 | -0.02004977 | 2 | 1.977647 | 1 | 60 | 150 | Ni2+_ion
4 | 10.024 | 0.1058138 | -0.0200873 | 2 | 1.977647 | 1 | 60 | 150 | Ni2+_ion
4 | 7.9621 | 0.1095107 | -0.02021043 | 2 | 1.977647 | 1 | 60 | 150 | Ni2+_ion
4 | 6.3246 | 0.1132451 | -0.02031145 | 2 | 1.977647 | 1 | 60 | 150 | Ni2+_ion
4 | 5.0238 | 0.1170317 | -0.02059259 | 2 | 1.977647 | 1 | 60 | 150 | Ni2+_ion
4 | 3.9905 | 0.1205514 | -0.02059193 | 2 | 1.977647 | 1 | 60 | 150 | Ni2+_ion
4 | 3.1698 | 0.1245095 | -0.02093827 | 2 | 1.977647 | 1 | 60 | 150 | Ni2+_ion
4 | 2.5179 | 0.1284288 | -0.02176684 | 2 | 1.977647 | 1 | 60 | 150 | Ni2+_ion
4 | 2 | 0.1325078 | -0.02192595 | 2 | 1.977647 | 1 | 60 | 150 | Ni2+_ion
4 | 1.5887 | 0.1371357 | -0.02272444 | 2 | 1.977647 | 1 | 60 | 150 | Ni2+_ion
4 | 1.2619 | 0.1417269 | -0.02335689 | 2 | 1.977647 | 1 | 60 | 150 | Ni2+_ion
4 | 1.0024 | 0.1464872 | -0.02416994 | 2 | 1.977647 | 1 | 60 | 150 | Ni2+_ion
4 | 0.79621 | 0.151954 | -0.02470847 | 2 | 1.977647 | 1 | 60 | 150 | Ni2+_ion
4 | 0.63246 | 0.1573342 | -0.02463252 | 2 | 1.977647 | 1 | 60 | 150 | Ni2+_ion
4 | 0.50238 | 0.162804 | -0.02431754 | 2 | 1.977647 | 1 | 60 | 150 | Ni2+_ion
4 | 0.39905 | 0.1682333 | -0.02399453 | 2 | 1.977647 | 1 | 60 | 150 | Ni2+_ion
4 | 0.31623 | 0.1742558 | -0.02312881 | 2 | 1.977647 | 1 | 60 | 150 | Ni2+_ion
4 | 0.25119 | 0.1796037 | -0.02188163 | 2 | 1.977647 | 1 | 60 | 150 | Ni2+_ion
4 | 0.2 | 0.1845736 | -0.02031956 | 2 | 1.977647 | 1 | 60 | 150 | Ni2+_ion
4 | 0.15849 | 0.1900216 | -0.0180309 | 2 | 1.977647 | 1 | 60 | 150 | Ni2+_ion
4 | 0.12619 | 0.1942623 | -0.01486684 | 2 | 1.977647 | 1 | 60 | 150 | Ni2+_ion
4 | 0.1 | 0.1985021 | -0.01107931 | 2 | 1.977647 | 1 | 60 | 150 | Ni2+_ion
4 | 0.079621 | 0.2023961 | -0.006959535 | 2 | 1.977647 | 1 | 60 | 150 | Ni2+_ion
4 | 0.063246 | 0.2050944 | -0.00242326 | 2 | 1.977647 | 1 | 60 | 150 | Ni2+_ion
4 | 0.050238 | 0.2075012 | 0.003014763 | 2 | 1.977647 | 1 | 60 | 150 | Ni2+_ion
4 | 0.039905 | 0.2090456 | 0.008073431 | 2 | 1.977647 | 1 | 60 | 150 | Ni2+_ion
4 | 0.031698 | 0.2099183 | 0.01368194 | 2 | 1.977647 | 1 | 60 | 150 | Ni2+_ion
4 | 0.025179 | 0.2102772 | 0.01946965 | 2 | 1.977647 | 1 | 60 | 150 | Ni2+_ion
4 | 0.02 | 0.2100589 | 0.02626631 | 2 | 1.977647 | 1 | 60 | 150 | Ni2+_ion
4 | 0.015887 | 0.2089914 | 0.0326086 | 2 | 1.977647 | 1 | 60 | 150 | Ni2+_ion
4 | 0.012619 | 0.2051418 | 0.03940302 | 2 | 1.977647 | 1 | 60 | 150 | Ni2+_ion
4 | 0.010024 | 0.2020686 | 0.04584064 | 2 | 1.977647 | 1 | 60 | 150 | Ni2+_ion
6 | 20000 | 0.0004928454 | 0.001134928 | 2 | 1.988227 | 1 | 60 | 150 | Ni2+_ion
6 | 15890 | 0.05941482 | -0.007670848 | 2 | 1.988227 | 1 | 60 | 150 | Ni2+_ion
6 | 12619 | 0.05566245 | -0.006777703 | 2 | 1.988227 | 1 | 60 | 150 | Ni2+_ion
6 | 10020 | 0.05288083 | -0.006432162 | 2 | 1.988227 | 1 | 60 | 150 | Ni2+_ion
6 | 7962 | 0.05148203 | -0.006577325 | 2 | 1.988227 | 1 | 60 | 150 | Ni2+_ion
6 | 6324.6 | 0.05079009 | -0.006684599 | 2 | 1.988227 | 1 | 60 | 150 | Ni2+_ion
6 | 5023.8 | 0.05059103 | -0.006833924 | 2 | 1.988227 | 1 | 60 | 150 | Ni2+_ion
6 | 3991 | 0.05075523 | -0.007090953 | 2 | 1.988227 | 1 | 60 | 150 | Ni2+_ion
6 | 3169.8 | 0.05122154 | -0.007335618 | 2 | 1.988227 | 1 | 60 | 150 | Ni2+_ion
6 | 2517.9 | 0.05191814 | -0.007659667 | 2 | 1.988227 | 1 | 60 | 150 | Ni2+_ion
6 | 2000 | 0.05285465 | -0.007932978 | 2 | 1.988227 | 1 | 60 | 150 | Ni2+_ion
6 | 1588.7 | 0.05377447 | -0.008200648 | 2 | 1.988227 | 1 | 60 | 150 | Ni2+_ion
6 | 1261.9 | 0.05482669 | -0.008480842 | 2 | 1.988227 | 1 | 60 | 150 | Ni2+_ion
6 | 1002.4 | 0.05592024 | -0.008841412 | 2 | 1.988227 | 1 | 60 | 150 | Ni2+_ion
6 | 796.21 | 0.05709472 | -0.00916456 | 2 | 1.988227 | 1 | 60 | 150 | Ni2+_ion
6 | 632.46 | 0.05835701 | -0.00959127 | 2 | 1.988227 | 1 | 60 | 150 | Ni2+_ion
6 | 502.38 | 0.05965584 | -0.01003625 | 2 | 1.988227 | 1 | 60 | 150 | Ni2+_ion
6 | 399.05 | 0.06104598 | -0.01053571 | 2 | 1.988227 | 1 | 60 | 150 | Ni2+_ion
6 | 316.98 | 0.06248178 | -0.01109518 | 2 | 1.988227 | 1 | 60 | 150 | Ni2+_ion
6 | 251.79 | 0.06410241 | -0.01176235 | 2 | 1.988227 | 1 | 60 | 150 | Ni2+_ion
6 | 200 | 0.06578019 | -0.01243498 | 2 | 1.988227 | 1 | 60 | 150 | Ni2+_ion
6 | 158.87 | 0.0676462 | -0.0132476 | 2 | 1.988227 | 1 | 60 | 150 | Ni2+_ion
6 | 126.19 | 0.06969495 | -0.01406338 | 2 | 1.988227 | 1 | 60 | 150 | Ni2+_ion
6 | 100.24 | 0.07194699 | -0.0148796 | 2 | 1.988227 | 1 | 60 | 150 | Ni2+_ion
6 | 79.621 | 0.07439212 | -0.01567984 | 2 | 1.988227 | 1 | 60 | 150 | Ni2+_ion
6 | 63.246 | 0.07699374 | -0.0164487 | 2 | 1.988227 | 1 | 60 | 150 | Ni2+_ion
6 | 50.238 | 0.07985797 | -0.01715563 | 2 | 1.988227 | 1 | 60 | 150 | Ni2+_ion
6 | 39.905 | 0.08285515 | -0.01776195 | 2 | 1.988227 | 1 | 60 | 150 | Ni2+_ion
6 | 31.698 | 0.08596022 | -0.01830563 | 2 | 1.988227 | 1 | 60 | 150 | Ni2+_ion
6 | 25.179 | 0.08929773 | -0.01866288 | 2 | 1.988227 | 1 | 60 | 150 | Ni2+_ion
6 | 20 | 0.09302086 | -0.01872545 | 2 | 1.988227 | 1 | 60 | 150 | Ni2+_ion
6 | 15.887 | 0.09725816 | -0.01835969 | 2 | 1.988227 | 1 | 60 | 150 | Ni2+_ion
6 | 12.619 | 0.10043 | -0.01827446 | 2 | 1.988227 | 1 | 60 | 150 | Ni2+_ion
6 | 10.024 | 0.1039346 | -0.01837297 | 2 | 1.988227 | 1 | 60 | 150 | Ni2+_ion
6 | 7.9621 | 0.1072347 | -0.01847681 | 2 | 1.988227 | 1 | 60 | 150 | Ni2+_ion
6 | 6.3246 | 0.1106375 | -0.01857034 | 2 | 1.988227 | 1 | 60 | 150 | Ni2+_ion
6 | 5.0238 | 0.1139903 | -0.01869413 | 2 | 1.988227 | 1 | 60 | 150 | Ni2+_ion
6 | 3.9905 | 0.1176282 | -0.01897296 | 2 | 1.988227 | 1 | 60 | 150 | Ni2+_ion
6 | 3.1698 | 0.1210253 | -0.0193146 | 2 | 1.988227 | 1 | 60 | 150 | Ni2+_ion
6 | 2.5179 | 0.1248998 | -0.01985102 | 2 | 1.988227 | 1 | 60 | 150 | Ni2+_ion
6 | 2 | 0.1289226 | -0.02034202 | 2 | 1.988227 | 1 | 60 | 150 | Ni2+_ion
6 | 1.5887 | 0.1331594 | -0.0209494 | 2 | 1.988227 | 1 | 60 | 150 | Ni2+_ion
6 | 1.2619 | 0.1377848 | -0.02155302 | 2 | 1.988227 | 1 | 60 | 150 | Ni2+_ion
6 | 1.0024 | 0.1424278 | -0.02220543 | 2 | 1.988227 | 1 | 60 | 150 | Ni2+_ion
6 | 0.79621 | 0.1474029 | -0.02307958 | 2 | 1.988227 | 1 | 60 | 150 | Ni2+_ion
6 | 0.63246 | 0.1529718 | -0.02291113 | 2 | 1.988227 | 1 | 60 | 150 | Ni2+_ion
6 | 0.50238 | 0.1582844 | -0.02266229 | 2 | 1.988227 | 1 | 60 | 150 | Ni2+_ion
6 | 0.39905 | 0.1636777 | -0.02257151 | 2 | 1.988227 | 1 | 60 | 150 | Ni2+_ion
6 | 0.31623 | 0.169558 | -0.02209004 | 2 | 1.988227 | 1 | 60 | 150 | Ni2+_ion
6 | 0.25119 | 0.1748774 | -0.02097624 | 2 | 1.988227 | 1 | 60 | 150 | Ni2+_ion
6 | 0.2 | 0.1804498 | -0.01989933 | 2 | 1.988227 | 1 | 60 | 150 | Ni2+_ion
6 | 0.15849 | 0.185702 | -0.01818279 | 2 | 1.988227 | 1 | 60 | 150 | Ni2+_ion
6 | 0.12619 | 0.1908647 | -0.01509441 | 2 | 1.988227 | 1 | 60 | 150 | Ni2+_ion
6 | 0.1 | 0.1947959 | -0.01192595 | 2 | 1.988227 | 1 | 60 | 150 | Ni2+_ion
6 | 0.079621 | 0.1985865 | -0.007675505 | 2 | 1.988227 | 1 | 60 | 150 | Ni2+_ion
6 | 0.063246 | 0.2017092 | -0.003176077 | 2 | 1.988227 | 1 | 60 | 150 | Ni2+_ion
6 | 0.050238 | 0.2043721 | 0.001399798 | 2 | 1.988227 | 1 | 60 | 150 | Ni2+_ion
6 | 0.039905 | 0.2065563 | 0.006589866 | 2 | 1.988227 | 1 | 60 | 150 | Ni2+_ion
6 | 0.031698 | 0.2077198 | 0.0116557 | 2 | 1.988227 | 1 | 60 | 150 | Ni2+_ion
6 | 0.025179 | 0.2079774 | 0.01684632 | 2 | 1.988227 | 1 | 60 | 150 | Ni2+_ion
6 | 0.02 | 0.2077084 | 0.02275137 | 2 | 1.988227 | 1 | 60 | 150 | Ni2+_ion
6 | 0.015887 | 0.2068963 | 0.027929 | 2 | 1.988227 | 1 | 60 | 150 | Ni2+_ion
6 | 0.012619 | 0.2052315 | 0.03404109 | 2 | 1.988227 | 1 | 60 | 150 | Ni2+_ion
6 | 0.010024 | 0.2026037 | 0.03993872 | 2 | 1.988227 | 1 | 60 | 150 | Ni2+_ion