## Sheet1
Time(h) | Freq | Zreal | Zimag | ppm | mean_voltage | current | temperature | flow | Label
0 | 20015.62 | 0.0423233 | 0.0007757 | 0 | 1.728621 | 1 | 60 | 150 | no_ion
0 | 15890.62 | 0.0422789 | 0.000576 | 0 | 1.728621 | 1 | 60 | 150 | no_ion
0 | 12609.38 | 0.0423028 | 0.0003927 | 0 | 1.728621 | 1 | 60 | 150 | no_ion
0 | 10078.13 | 0.0422852 | 0.0002352 | 0 | 1.728621 | 1 | 60 | 150 | no_ion
0 | 8015.625 | 0.0422788 | 8.887137e-05 | 0 | 1.728621 | 1 | 60 | 150 | no_ion
0 | 6328.125 | 0.0423183 | -4.155312e-05 | 0 | 1.728621 | 1 | 60 | 150 | no_ion
0 | 5015.625 | 0.0423758 | -0.0001729 | 0 | 1.728621 | 1 | 60 | 150 | no_ion
0 | 3984.375 | 0.0424223 | -0.000301 | 0 | 1.728621 | 1 | 60 | 150 | no_ion
0 | 3170.956 | 0.0424607 | -0.0004194 | 0 | 1.728621 | 1 | 60 | 150 | no_ion
0 | 2527.573 | 0.0425531 | -0.0005363 | 0 | 1.728621 | 1 | 60 | 150 | no_ion
0 | 1976.103 | 0.0426264 | -0.0006572 | 0 | 1.728621 | 1 | 60 | 150 | no_ion
0 | 1577.524 | 0.0427347 | -0.0007729 | 0 | 1.728621 | 1 | 60 | 150 | no_ion
0 | 1265.625 | 0.0428547 | -0.0008993 | 0 | 1.728621 | 1 | 60 | 150 | no_ion
0 | 998.264 | 0.0429778 | -0.0010182 | 0 | 1.728621 | 1 | 60 | 150 | no_ion
0 | 796.875 | 0.0431086 | -0.0011338 | 0 | 1.728621 | 1 | 60 | 150 | no_ion
0 | 627.7902 | 0.0432754 | -0.001275 | 0 | 1.728621 | 1 | 60 | 150 | no_ion
0 | 505.5147 | 0.0434395 | -0.0014132 | 0 | 1.728621 | 1 | 60 | 150 | no_ion
0 | 397.9953 | 0.043644 | -0.0015765 | 0 | 1.728621 | 1 | 60 | 150 | no_ion
0 | 315.5048 | 0.0438602 | -0.0017438 | 0 | 1.728621 | 1 | 60 | 150 | no_ion
0 | 252.4038 | 0.0441119 | -0.0019236 | 0 | 1.728621 | 1 | 60 | 150 | no_ion
0 | 198.6229 | 0.0443745 | -0.0021277 | 0 | 1.728621 | 1 | 60 | 150 | no_ion
0 | 158.3615 | 0.0447425 | -0.0023377 | 0 | 1.728621 | 1 | 60 | 150 | no_ion
0 | 125.558 | 0.0451057 | -0.0025529 | 0 | 1.728621 | 1 | 60 | 150 | no_ion
0 | 100.4464 | 0.0455068 | -0.0027618 | 0 | 1.728621 | 1 | 60 | 150 | no_ion
0 | 79.00281 | 0.0460249 | -0.0029586 | 0 | 1.728621 | 1 | 60 | 150 | no_ion
0 | 63.3446 | 0.0465172 | -0.0031119 | 0 | 1.728621 | 1 | 60 | 150 | no_ion
0 | 50.22321 | 0.0470952 | -0.0032039 | 0 | 1.728621 | 1 | 60 | 150 | no_ion
0 | 38.42213 | 0.0477897 | -0.0032452 | 0 | 1.728621 | 1 | 60 | 150 | no_ion
0 | 31.25 | 0.0483485 | -0.003234 | 0 | 1.728621 | 1 | 60 | 150 | no_ion
0 | 24.93351 | 0.0488779 | -0.0031536 | 0 | 1.728621 | 1 | 60 | 150 | no_ion
0 | 19.86229 | 0.0494335 | -0.0030206 | 0 | 1.728621 | 1 | 60 | 150 | no_ion
0 | 15.625 | 0.0499008 | -0.0028905 | 0 | 1.728621 | 1 | 60 | 150 | no_ion
0 | 12.40079 | 0.0502963 | -0.0027598 | 0 | 1.728621 | 1 | 60 | 150 | no_ion
0 | 9.93114 | 0.0506375 | -0.0026345 | 0 | 1.728621 | 1 | 60 | 150 | no_ion
0 | 7.944915 | 0.0510197 | -0.002538 | 0 | 1.728621 | 1 | 60 | 150 | no_ion
0 | 6.317385 | 0.0513847 | -0.0024446 | 0 | 1.728621 | 1 | 60 | 150 | no_ion
0 | 5.008013 | 0.0517091 | -0.0023672 | 0 | 1.728621 | 1 | 60 | 150 | no_ion
0 | 3.945707 | 0.0520419 | -0.0022926 | 0 | 1.728621 | 1 | 60 | 150 | no_ion
0 | 3.158693 | 0.0523011 | -0.0022304 | 0 | 1.728621 | 1 | 60 | 150 | no_ion
0 | 2.504006 | 0.0526831 | -0.0021832 | 0 | 1.728621 | 1 | 60 | 150 | no_ion
0 | 1.998082 | 0.0529446 | -0.0020881 | 0 | 1.728621 | 1 | 60 | 150 | no_ion
0 | 1.584686 | 0.0532982 | -0.0020861 | 0 | 1.728621 | 1 | 60 | 150 | no_ion
0 | 1.266892 | 0.0535397 | -0.0020306 | 0 | 1.728621 | 1 | 60 | 150 | no_ion
0 | 0.999041 | 0.0538378 | -0.0019568 | 0 | 1.728621 | 1 | 60 | 150 | no_ion
0 | 0.7923428 | 0.0541384 | -0.0018603 | 0 | 1.728621 | 1 | 60 | 150 | no_ion
0 | 0.6334459 | 0.0544459 | -0.0018258 | 0 | 1.728621 | 1 | 60 | 150 | no_ion
0 | 0.5040323 | 0.0546939 | -0.0017651 | 0 | 1.728621 | 1 | 60 | 150 | no_ion
0 | 0.400641 | 0.055185 | -0.001653 | 0 | 1.728621 | 1 | 60 | 150 | no_ion
0 | 0.316723 | 0.0551109 | -0.0017294 | 0 | 1.728621 | 1 | 60 | 150 | no_ion
0 | 0.2520161 | 0.0554568 | -0.0016117 | 0 | 1.728621 | 1 | 60 | 150 | no_ion
0 | 0.2003205 | 0.0557877 | -0.0014212 | 0 | 1.728621 | 1 | 60 | 150 | no_ion
0 | 0.1588983 | 0.055981 | -0.0013436 | 0 | 1.728621 | 1 | 60 | 150 | no_ion
0 | 0.1260081 | 0.0561768 | -0.0012171 | 0 | 1.728621 | 1 | 60 | 150 | no_ion
0 | 0.1001603 | 0.0563947 | -0.0010158 | 0 | 1.728621 | 1 | 60 | 150 | no_ion
0 | 0.0794492 | 0.0565212 | -0.0007915 | 0 | 1.728621 | 1 | 60 | 150 | no_ion
0 | 0.0631739 | 0.0566174 | -0.0007254 | 0 | 1.728621 | 1 | 60 | 150 | no_ion
0 | 0.0501337 | 0.0568472 | -0.0006425 | 0 | 1.728621 | 1 | 60 | 150 | no_ion
0 | 0.0398258 | 0.0567563 | -0.0005254 | 0 | 1.728621 | 1 | 60 | 150 | no_ion
0 | 0.0316296 | 0.056839 | -0.0004533 | 0 | 1.728621 | 1 | 60 | 150 | no_ion
0 | 0.0251206 | 0.0567922 | -0.0003119 | 0 | 1.728621 | 1 | 60 | 150 | no_ion
0 | 0.0199553 | 0.0568872 | -0.0002621 | 0 | 1.728621 | 1 | 60 | 150 | no_ion
0 | 0.0158522 | 0.056881 | -0.0002541 | 0 | 1.728621 | 1 | 60 | 150 | no_ion
0 | 0.0125907 | 0.0568448 | -0.0001832 | 0 | 1.728621 | 1 | 60 | 150 | no_ion
0 | 0.0100011 | 0.0568556 | -0.0001305 | 0 | 1.728621 | 1 | 60 | 150 | no_ion
2 | 20015.62 | 0.0417869 | 0.0007771 | 0 | 1.722945 | 1 | 60 | 150 | no_ion
2 | 15890.62 | 0.0417677 | 0.0005765 | 0 | 1.722945 | 1 | 60 | 150 | no_ion
2 | 12609.38 | 0.0417507 | 0.0003954 | 0 | 1.722945 | 1 | 60 | 150 | no_ion
2 | 10078.13 | 0.0417587 | 0.0002461 | 0 | 1.722945 | 1 | 60 | 150 | no_ion
2 | 8015.625 | 0.0417682 | 9.370485e-05 | 0 | 1.722945 | 1 | 60 | 150 | no_ion
2 | 6328.125 | 0.0417816 | -4.551175e-05 | 0 | 1.722945 | 1 | 60 | 150 | no_ion
2 | 5015.625 | 0.0418164 | -0.0001714 | 0 | 1.722945 | 1 | 60 | 150 | no_ion
2 | 3984.375 | 0.041855 | -0.0002941 | 0 | 1.722945 | 1 | 60 | 150 | no_ion
2 | 3170.956 | 0.0419287 | -0.0004002 | 0 | 1.722945 | 1 | 60 | 150 | no_ion
2 | 2527.573 | 0.042001 | -0.0005266 | 0 | 1.722945 | 1 | 60 | 150 | no_ion
2 | 1976.103 | 0.0420824 | -0.000645 | 0 | 1.722945 | 1 | 60 | 150 | no_ion
2 | 1577.524 | 0.0421958 | -0.0007642 | 0 | 1.722945 | 1 | 60 | 150 | no_ion
2 | 1265.625 | 0.0423002 | -0.0008812 | 0 | 1.722945 | 1 | 60 | 150 | no_ion
2 | 998.264 | 0.0424298 | -0.0010017 | 0 | 1.722945 | 1 | 60 | 150 | no_ion
2 | 796.875 | 0.0425827 | -0.0011265 | 0 | 1.722945 | 1 | 60 | 150 | no_ion
2 | 627.7902 | 0.042727 | -0.0012677 | 0 | 1.722945 | 1 | 60 | 150 | no_ion
2 | 505.5147 | 0.0429065 | -0.0014057 | 0 | 1.722945 | 1 | 60 | 150 | no_ion
2 | 397.9953 | 0.0431101 | -0.0015643 | 0 | 1.722945 | 1 | 60 | 150 | no_ion
2 | 315.5048 | 0.0433146 | -0.0017318 | 0 | 1.722945 | 1 | 60 | 150 | no_ion
2 | 252.4038 | 0.0435532 | -0.0019117 | 0 | 1.722945 | 1 | 60 | 150 | no_ion
2 | 198.6229 | 0.0438353 | -0.0021186 | 0 | 1.722945 | 1 | 60 | 150 | no_ion
2 | 158.3615 | 0.0441594 | -0.0023285 | 0 | 1.722945 | 1 | 60 | 150 | no_ion
2 | 125.558 | 0.0445216 | -0.0025497 | 0 | 1.722945 | 1 | 60 | 150 | no_ion
2 | 100.4464 | 0.0449349 | -0.0027568 | 0 | 1.722945 | 1 | 60 | 150 | no_ion
2 | 79.00281 | 0.0454201 | -0.0029644 | 0 | 1.722945 | 1 | 60 | 150 | no_ion
2 | 63.3446 | 0.0459403 | -0.0031223 | 0 | 1.722945 | 1 | 60 | 150 | no_ion
2 | 50.22321 | 0.0465162 | -0.0032214 | 0 | 1.722945 | 1 | 60 | 150 | no_ion
2 | 38.42213 | 0.0472087 | -0.0032869 | 0 | 1.722945 | 1 | 60 | 150 | no_ion
2 | 31.25 | 0.04775 | -0.0032488 | 0 | 1.722945 | 1 | 60 | 150 | no_ion
2 | 24.93351 | 0.0482959 | -0.003173 | 0 | 1.722945 | 1 | 60 | 150 | no_ion
2 | 19.86229 | 0.0488294 | -0.0030577 | 0 | 1.722945 | 1 | 60 | 150 | no_ion
2 | 15.625 | 0.0493322 | -0.0028879 | 0 | 1.722945 | 1 | 60 | 150 | no_ion
2 | 12.40079 | 0.0497637 | -0.0027657 | 0 | 1.722945 | 1 | 60 | 150 | no_ion
2 | 9.93114 | 0.0501561 | -0.0026291 | 0 | 1.722945 | 1 | 60 | 150 | no_ion
2 | 7.944915 | 0.0504847 | -0.0025086 | 0 | 1.722945 | 1 | 60 | 150 | no_ion
2 | 6.317385 | 0.0508241 | -0.0023968 | 0 | 1.722945 | 1 | 60 | 150 | no_ion
2 | 5.008013 | 0.0511413 | -0.0023154 | 0 | 1.722945 | 1 | 60 | 150 | no_ion
2 | 3.945707 | 0.0515019 | -0.0022505 | 0 | 1.722945 | 1 | 60 | 150 | no_ion
2 | 3.158693 | 0.051787 | -0.0021997 | 0 | 1.722945 | 1 | 60 | 150 | no_ion
2 | 2.504006 | 0.0521011 | -0.0020824 | 0 | 1.722945 | 1 | 60 | 150 | no_ion
2 | 1.998082 | 0.0523342 | -0.0020451 | 0 | 1.722945 | 1 | 60 | 150 | no_ion
2 | 1.584686 | 0.052698 | -0.0019521 | 0 | 1.722945 | 1 | 60 | 150 | no_ion
2 | 1.266892 | 0.052983 | -0.0018913 | 0 | 1.722945 | 1 | 60 | 150 | no_ion
2 | 0.999041 | 0.0531767 | -0.0017925 | 0 | 1.722945 | 1 | 60 | 150 | no_ion
2 | 0.7923428 | 0.0533878 | -0.0017207 | 0 | 1.722945 | 1 | 60 | 150 | no_ion
2 | 0.6334459 | 0.0537744 | -0.0017147 | 0 | 1.722945 | 1 | 60 | 150 | no_ion
2 | 0.5040323 | 0.0539531 | -0.0017043 | 0 | 1.722945 | 1 | 60 | 150 | no_ion
2 | 0.400641 | 0.0541403 | -0.0015659 | 0 | 1.722945 | 1 | 60 | 150 | no_ion
2 | 0.316723 | 0.0544207 | -0.0014814 | 0 | 1.722945 | 1 | 60 | 150 | no_ion
2 | 0.2520161 | 0.0547686 | -0.0013836 | 0 | 1.722945 | 1 | 60 | 150 | no_ion
2 | 0.2003205 | 0.0549521 | -0.0014393 | 0 | 1.722945 | 1 | 60 | 150 | no_ion
2 | 0.1588983 | 0.0550655 | -0.0012686 | 0 | 1.722945 | 1 | 60 | 150 | no_ion
2 | 0.1260081 | 0.0552978 | -0.0011576 | 0 | 1.722945 | 1 | 60 | 150 | no_ion
2 | 0.1001603 | 0.0555409 | -0.0009431 | 0 | 1.722945 | 1 | 60 | 150 | no_ion
2 | 0.0794492 | 0.0556297 | -0.0009203 | 0 | 1.722945 | 1 | 60 | 150 | no_ion
2 | 0.0631739 | 0.0558186 | -0.0007027 | 0 | 1.722945 | 1 | 60 | 150 | no_ion
2 | 0.0501337 | 0.0557908 | -0.0005548 | 0 | 1.722945 | 1 | 60 | 150 | no_ion
2 | 0.0398258 | 0.0558475 | -0.0004941 | 0 | 1.722945 | 1 | 60 | 150 | no_ion
2 | 0.0316296 | 0.0559404 | -0.0003575 | 0 | 1.722945 | 1 | 60 | 150 | no_ion
2 | 0.0251206 | 0.0559439 | -0.000326 | 0 | 1.722945 | 1 | 60 | 150 | no_ion
2 | 0.0199553 | 0.0559875 | -0.0002434 | 0 | 1.722945 | 1 | 60 | 150 | no_ion
2 | 0.0158522 | 0.0559883 | -0.0002253 | 0 | 1.722945 | 1 | 60 | 150 | no_ion
2 | 0.0125907 | 0.0560153 | -0.0001628 | 0 | 1.722945 | 1 | 60 | 150 | no_ion
2 | 0.0100011 | 0.0560149 | -0.0001091 | 0 | 1.722945 | 1 | 60 | 150 | no_ion
4 | 20015.62 | 0.0414912 | 0.0007724 | 0 | 1.72227 | 1 | 60 | 150 | no_ion
4 | 15890.62 | 0.0414358 | 0.000581 | 0 | 1.72227 | 1 | 60 | 150 | no_ion
4 | 12609.38 | 0.0414328 | 0.0003987 | 0 | 1.72227 | 1 | 60 | 150 | no_ion
4 | 10078.13 | 0.0414335 | 0.0002496 | 0 | 1.72227 | 1 | 60 | 150 | no_ion
4 | 8015.625 | 0.0414531 | 0.0001002 | 0 | 1.72227 | 1 | 60 | 150 | no_ion
4 | 6328.125 | 0.0414667 | -2.697358e-05 | 0 | 1.72227 | 1 | 60 | 150 | no_ion
4 | 5015.625 | 0.0414902 | -0.0001642 | 0 | 1.72227 | 1 | 60 | 150 | no_ion
4 | 3984.375 | 0.0415406 | -0.0002875 | 0 | 1.72227 | 1 | 60 | 150 | no_ion
4 | 3170.956 | 0.0416039 | -0.0004085 | 0 | 1.72227 | 1 | 60 | 150 | no_ion
4 | 2527.573 | 0.0416636 | -0.0005136 | 0 | 1.72227 | 1 | 60 | 150 | no_ion
4 | 1976.103 | 0.0417583 | -0.0006445 | 0 | 1.72227 | 1 | 60 | 150 | no_ion
4 | 1577.524 | 0.0418643 | -0.0007661 | 0 | 1.72227 | 1 | 60 | 150 | no_ion
4 | 1265.625 | 0.0419566 | -0.000859 | 0 | 1.72227 | 1 | 60 | 150 | no_ion
4 | 998.264 | 0.042111 | -0.0009963 | 0 | 1.72227 | 1 | 60 | 150 | no_ion
4 | 796.875 | 0.0422548 | -0.0011198 | 0 | 1.72227 | 1 | 60 | 150 | no_ion
4 | 627.7902 | 0.042397 | -0.0012599 | 0 | 1.72227 | 1 | 60 | 150 | no_ion
4 | 505.5147 | 0.0425718 | -0.0013975 | 0 | 1.72227 | 1 | 60 | 150 | no_ion
4 | 397.9953 | 0.042753 | -0.0015539 | 0 | 1.72227 | 1 | 60 | 150 | no_ion
4 | 315.5048 | 0.0429789 | -0.001724 | 0 | 1.72227 | 1 | 60 | 150 | no_ion
4 | 252.4038 | 0.043214 | -0.0019056 | 0 | 1.72227 | 1 | 60 | 150 | no_ion
4 | 198.6229 | 0.0435012 | -0.0021185 | 0 | 1.72227 | 1 | 60 | 150 | no_ion
4 | 158.3615 | 0.0438188 | -0.0023269 | 0 | 1.72227 | 1 | 60 | 150 | no_ion
4 | 125.558 | 0.0441873 | -0.0025482 | 0 | 1.72227 | 1 | 60 | 150 | no_ion
4 | 100.4464 | 0.0446 | -0.0027608 | 0 | 1.72227 | 1 | 60 | 150 | no_ion
4 | 79.00281 | 0.045077 | -0.0029752 | 0 | 1.72227 | 1 | 60 | 150 | no_ion
4 | 63.3446 | 0.0456117 | -0.0031283 | 0 | 1.72227 | 1 | 60 | 150 | no_ion
4 | 50.22321 | 0.0461763 | -0.0032632 | 0 | 1.72227 | 1 | 60 | 150 | no_ion
4 | 38.42213 | 0.0468802 | -0.0033 | 0 | 1.72227 | 1 | 60 | 150 | no_ion
4 | 31.25 | 0.0474245 | -0.0032698 | 0 | 1.72227 | 1 | 60 | 150 | no_ion
4 | 24.93351 | 0.0479947 | -0.003198 | 0 | 1.72227 | 1 | 60 | 150 | no_ion
4 | 19.86229 | 0.0485344 | -0.0030763 | 0 | 1.72227 | 1 | 60 | 150 | no_ion
4 | 15.625 | 0.0490278 | -0.0029195 | 0 | 1.72227 | 1 | 60 | 150 | no_ion
4 | 12.40079 | 0.0494733 | -0.0027718 | 0 | 1.72227 | 1 | 60 | 150 | no_ion
4 | 9.93114 | 0.0498385 | -0.0026387 | 0 | 1.72227 | 1 | 60 | 150 | no_ion
4 | 7.944915 | 0.0501968 | -0.0025165 | 0 | 1.72227 | 1 | 60 | 150 | no_ion
4 | 6.317385 | 0.0505083 | -0.0024137 | 0 | 1.72227 | 1 | 60 | 150 | no_ion
4 | 5.008013 | 0.0508398 | -0.0023194 | 0 | 1.72227 | 1 | 60 | 150 | no_ion
4 | 3.945707 | 0.0511547 | -0.0022129 | 0 | 1.72227 | 1 | 60 | 150 | no_ion
4 | 3.158693 | 0.051496 | -0.0021382 | 0 | 1.72227 | 1 | 60 | 150 | no_ion
4 | 2.504006 | 0.051797 | -0.0020605 | 0 | 1.72227 | 1 | 60 | 150 | no_ion
4 | 1.998082 | 0.0520794 | -0.0020403 | 0 | 1.72227 | 1 | 60 | 150 | no_ion
4 | 1.584686 | 0.0523801 | -0.0019136 | 0 | 1.72227 | 1 | 60 | 150 | no_ion
4 | 1.266892 | 0.0526112 | -0.0018476 | 0 | 1.72227 | 1 | 60 | 150 | no_ion
4 | 0.999041 | 0.0528711 | -0.0018353 | 0 | 1.72227 | 1 | 60 | 150 | no_ion
4 | 0.7923428 | 0.0531054 | -0.001794 | 0 | 1.72227 | 1 | 60 | 150 | no_ion
4 | 0.6334459 | 0.0533515 | -0.0016414 | 0 | 1.72227 | 1 | 60 | 150 | no_ion
4 | 0.5040323 | 0.0535931 | -0.0015562 | 0 | 1.72227 | 1 | 60 | 150 | no_ion
4 | 0.400641 | 0.0539387 | -0.0015953 | 0 | 1.72227 | 1 | 60 | 150 | no_ion
4 | 0.316723 | 0.0540769 | -0.001415 | 0 | 1.72227 | 1 | 60 | 150 | no_ion
4 | 0.2520161 | 0.0543661 | -0.0014921 | 0 | 1.72227 | 1 | 60 | 150 | no_ion
4 | 0.2003205 | 0.0545563 | -0.0013289 | 0 | 1.72227 | 1 | 60 | 150 | no_ion
4 | 0.1588983 | 0.0547244 | -0.0012335 | 0 | 1.72227 | 1 | 60 | 150 | no_ion
4 | 0.1260081 | 0.0549515 | -0.0011289 | 0 | 1.72227 | 1 | 60 | 150 | no_ion
4 | 0.1001603 | 0.0550551 | -0.0008603 | 0 | 1.72227 | 1 | 60 | 150 | no_ion
4 | 0.0794492 | 0.0552021 | -0.0008116 | 0 | 1.72227 | 1 | 60 | 150 | no_ion
4 | 0.0631739 | 0.0553975 | -0.0007035 | 0 | 1.72227 | 1 | 60 | 150 | no_ion
4 | 0.0501337 | 0.0554409 | -0.000596 | 0 | 1.72227 | 1 | 60 | 150 | no_ion
4 | 0.0398258 | 0.0555118 | -0.0004721 | 0 | 1.72227 | 1 | 60 | 150 | no_ion
4 | 0.0316296 | 0.0555546 | -0.0003697 | 0 | 1.72227 | 1 | 60 | 150 | no_ion
4 | 0.0251206 | 0.055566 | -0.0002989 | 0 | 1.72227 | 1 | 60 | 150 | no_ion
4 | 0.0199553 | 0.0555049 | -0.0002599 | 0 | 1.72227 | 1 | 60 | 150 | no_ion
4 | 0.0158522 | 0.0555301 | -0.0002101 | 0 | 1.72227 | 1 | 60 | 150 | no_ion
4 | 0.0125907 | 0.0556951 | -0.0001305 | 0 | 1.72227 | 1 | 60 | 150 | no_ion
4 | 0.0100011 | 0.055653 | -0.0001443 | 0 | 1.72227 | 1 | 60 | 150 | no_ion
6 | 20015.62 | 0.0413112 | 0.0007743 | 0 | 1.722104 | 1 | 60 | 150 | no_ion
6 | 15890.62 | 0.0412982 | 0.0005765 | 0 | 1.722104 | 1 | 60 | 150 | no_ion
6 | 12609.38 | 0.0412853 | 0.0004033 | 0 | 1.722104 | 1 | 60 | 150 | no_ion
6 | 10078.13 | 0.0412733 | 0.000253 | 0 | 1.722104 | 1 | 60 | 150 | no_ion
6 | 8015.625 | 0.0412871 | 0.0001034 | 0 | 1.722104 | 1 | 60 | 150 | no_ion
6 | 6328.125 | 0.0413065 | -3.114283e-05 | 0 | 1.722104 | 1 | 60 | 150 | no_ion
6 | 5015.625 | 0.0413316 | -0.0001583 | 0 | 1.722104 | 1 | 60 | 150 | no_ion
6 | 3984.375 | 0.041382 | -0.0002798 | 0 | 1.722104 | 1 | 60 | 150 | no_ion
6 | 3170.956 | 0.0414258 | -0.0003987 | 0 | 1.722104 | 1 | 60 | 150 | no_ion
6 | 2527.573 | 0.0415281 | -0.0005085 | 0 | 1.722104 | 1 | 60 | 150 | no_ion
6 | 1976.103 | 0.0415998 | -0.0006453 | 0 | 1.722104 | 1 | 60 | 150 | no_ion
6 | 1577.524 | 0.0416878 | -0.0007573 | 0 | 1.722104 | 1 | 60 | 150 | no_ion
6 | 1265.625 | 0.0418034 | -0.0008693 | 0 | 1.722104 | 1 | 60 | 150 | no_ion
6 | 998.264 | 0.0419367 | -0.0009937 | 0 | 1.722104 | 1 | 60 | 150 | no_ion
6 | 796.875 | 0.0420754 | -0.0011173 | 0 | 1.722104 | 1 | 60 | 150 | no_ion
6 | 627.7902 | 0.042238 | -0.001261 | 0 | 1.722104 | 1 | 60 | 150 | no_ion
6 | 505.5147 | 0.0423958 | -0.0013929 | 0 | 1.722104 | 1 | 60 | 150 | no_ion
6 | 397.9953 | 0.0425911 | -0.0015588 | 0 | 1.722104 | 1 | 60 | 150 | no_ion
6 | 315.5048 | 0.0428084 | -0.0017234 | 0 | 1.722104 | 1 | 60 | 150 | no_ion
6 | 252.4038 | 0.0430451 | -0.0019078 | 0 | 1.722104 | 1 | 60 | 150 | no_ion
6 | 198.6229 | 0.043337 | -0.0021169 | 0 | 1.722104 | 1 | 60 | 150 | no_ion
6 | 158.3615 | 0.0436496 | -0.0023322 | 0 | 1.722104 | 1 | 60 | 150 | no_ion
6 | 125.558 | 0.0440182 | -0.0025596 | 0 | 1.722104 | 1 | 60 | 150 | no_ion
6 | 100.4464 | 0.044427 | -0.0027708 | 0 | 1.722104 | 1 | 60 | 150 | no_ion
6 | 79.00281 | 0.0449346 | -0.00299 | 0 | 1.722104 | 1 | 60 | 150 | no_ion
6 | 63.3446 | 0.0454382 | -0.0031492 | 0 | 1.722104 | 1 | 60 | 150 | no_ion
6 | 50.22321 | 0.0460387 | -0.003273 | 0 | 1.722104 | 1 | 60 | 150 | no_ion
6 | 38.42213 | 0.0467234 | -0.0033202 | 0 | 1.722104 | 1 | 60 | 150 | no_ion
6 | 31.25 | 0.0472798 | -0.0033006 | 0 | 1.722104 | 1 | 60 | 150 | no_ion
6 | 24.93351 | 0.0478378 | -0.0032299 | 0 | 1.722104 | 1 | 60 | 150 | no_ion
6 | 19.86229 | 0.0483908 | -0.0031044 | 0 | 1.722104 | 1 | 60 | 150 | no_ion
6 | 15.625 | 0.0488875 | -0.0029546 | 0 | 1.722104 | 1 | 60 | 150 | no_ion
6 | 12.40079 | 0.0493137 | -0.002818 | 0 | 1.722104 | 1 | 60 | 150 | no_ion
6 | 9.93114 | 0.0496914 | -0.0026745 | 0 | 1.722104 | 1 | 60 | 150 | no_ion
6 | 7.944915 | 0.050063 | -0.0025512 | 0 | 1.722104 | 1 | 60 | 150 | no_ion
6 | 6.317385 | 0.0503813 | -0.002451 | 0 | 1.722104 | 1 | 60 | 150 | no_ion
6 | 5.008013 | 0.0507129 | -0.0023353 | 0 | 1.722104 | 1 | 60 | 150 | no_ion
6 | 3.945707 | 0.0510371 | -0.0022655 | 0 | 1.722104 | 1 | 60 | 150 | no_ion
6 | 3.158693 | 0.0513674 | -0.00217 | 0 | 1.722104 | 1 | 60 | 150 | no_ion
6 | 2.504006 | 0.0516825 | -0.002136 | 0 | 1.722104 | 1 | 60 | 150 | no_ion
6 | 1.998082 | 0.0519706 | -0.0020527 | 0 | 1.722104 | 1 | 60 | 150 | no_ion
6 | 1.584686 | 0.0522158 | -0.0019434 | 0 | 1.722104 | 1 | 60 | 150 | no_ion
6 | 1.266892 | 0.0524747 | -0.0018765 | 0 | 1.722104 | 1 | 60 | 150 | no_ion
6 | 0.999041 | 0.0527572 | -0.0017849 | 0 | 1.722104 | 1 | 60 | 150 | no_ion
6 | 0.7923428 | 0.0530935 | -0.0017121 | 0 | 1.722104 | 1 | 60 | 150 | no_ion
6 | 0.6334459 | 0.0533114 | -0.0016908 | 0 | 1.722104 | 1 | 60 | 150 | no_ion
6 | 0.5040323 | 0.0535679 | -0.001582 | 0 | 1.722104 | 1 | 60 | 150 | no_ion
6 | 0.400641 | 0.0536347 | -0.0015906 | 0 | 1.722104 | 1 | 60 | 150 | no_ion
6 | 0.316723 | 0.0539404 | -0.0014133 | 0 | 1.722104 | 1 | 60 | 150 | no_ion
6 | 0.2520161 | 0.0541344 | -0.0013479 | 0 | 1.722104 | 1 | 60 | 150 | no_ion
6 | 0.2003205 | 0.0544169 | -0.0012798 | 0 | 1.722104 | 1 | 60 | 150 | no_ion
6 | 0.1588983 | 0.0546778 | -0.0011781 | 0 | 1.722104 | 1 | 60 | 150 | no_ion
6 | 0.1260081 | 0.0548648 | -0.0011516 | 0 | 1.722104 | 1 | 60 | 150 | no_ion
6 | 0.1001603 | 0.0550282 | -0.0010133 | 0 | 1.722104 | 1 | 60 | 150 | no_ion
6 | 0.0794492 | 0.0551652 | -0.0007937 | 0 | 1.722104 | 1 | 60 | 150 | no_ion
6 | 0.0631739 | 0.0553029 | -0.0007528 | 0 | 1.722104 | 1 | 60 | 150 | no_ion
6 | 0.0501337 | 0.0553529 | -0.0005347 | 0 | 1.722104 | 1 | 60 | 150 | no_ion
6 | 0.0398258 | 0.0554209 | -0.0004772 | 0 | 1.722104 | 1 | 60 | 150 | no_ion
6 | 0.0316296 | 0.0554424 | -0.0003822 | 0 | 1.722104 | 1 | 60 | 150 | no_ion
6 | 0.0251206 | 0.0555123 | -0.0003921 | 0 | 1.722104 | 1 | 60 | 150 | no_ion
6 | 0.0199553 | 0.0554716 | -0.0002766 | 0 | 1.722104 | 1 | 60 | 150 | no_ion
6 | 0.0158522 | 0.0555513 | -0.0001738 | 0 | 1.722104 | 1 | 60 | 150 | no_ion
6 | 0.0125907 | 0.0555826 | -0.0001171 | 0 | 1.722104 | 1 | 60 | 150 | no_ion
6 | 0.0100011 | 0.0556247 | -2.228305e-05 | 0 | 1.722104 | 1 | 60 | 150 | no_ion