## Sheet1
Time(h) | Freq | Zreal | Zimag | ppm | mean_voltage | current | temperature | flow | Label
0 | 20015.62 | 0.0416579 | -0.002448 | 2 | 1.723388 | 1 | 60 | 150 | Cr3+_ion
0 | 15890.62 | 0.0416211 | -0.001977 | 2 | 1.723388 | 1 | 60 | 150 | Cr3+_ion
0 | 12609.38 | 0.0416002 | -0.0016194 | 2 | 1.723388 | 1 | 60 | 150 | Cr3+_ion
0 | 10078.13 | 0.041608 | -0.0013659 | 2 | 1.723388 | 1 | 60 | 150 | Cr3+_ion
0 | 8015.625 | 0.0416069 | -0.0011673 | 2 | 1.723388 | 1 | 60 | 150 | Cr3+_ion
0 | 6328.125 | 0.0416367 | -0.0010316 | 2 | 1.723388 | 1 | 60 | 150 | Cr3+_ion
0 | 5015.625 | 0.0416466 | -0.0009479 | 2 | 1.723388 | 1 | 60 | 150 | Cr3+_ion
0 | 3984.375 | 0.0416922 | -0.0009134 | 2 | 1.723388 | 1 | 60 | 150 | Cr3+_ion
0 | 3170.956 | 0.0417461 | -0.000898 | 2 | 1.723388 | 1 | 60 | 150 | Cr3+_ion
0 | 2527.573 | 0.0418085 | -0.0009092 | 2 | 1.723388 | 1 | 60 | 150 | Cr3+_ion
0 | 1976.103 | 0.0418967 | -0.000935 | 2 | 1.723388 | 1 | 60 | 150 | Cr3+_ion
0 | 1577.524 | 0.0420016 | -0.0009868 | 2 | 1.723388 | 1 | 60 | 150 | Cr3+_ion
0 | 1265.625 | 0.0421242 | -0.0010767 | 2 | 1.723388 | 1 | 60 | 150 | Cr3+_ion
0 | 998.264 | 0.0422272 | -0.0011404 | 2 | 1.723388 | 1 | 60 | 150 | Cr3+_ion
0 | 796.875 | 0.0423627 | -0.0012358 | 2 | 1.723388 | 1 | 60 | 150 | Cr3+_ion
0 | 627.7902 | 0.0425281 | -0.0013463 | 2 | 1.723388 | 1 | 60 | 150 | Cr3+_ion
0 | 505.5147 | 0.0426866 | -0.0014577 | 2 | 1.723388 | 1 | 60 | 150 | Cr3+_ion
0 | 397.9953 | 0.0428843 | -0.0015928 | 2 | 1.723388 | 1 | 60 | 150 | Cr3+_ion
0 | 315.5048 | 0.0430965 | -0.00175 | 2 | 1.723388 | 1 | 60 | 150 | Cr3+_ion
0 | 252.4038 | 0.0433132 | -0.0019165 | 2 | 1.723388 | 1 | 60 | 150 | Cr3+_ion
0 | 198.6229 | 0.0435963 | -0.0021148 | 2 | 1.723388 | 1 | 60 | 150 | Cr3+_ion
0 | 158.3615 | 0.043898 | -0.0023208 | 2 | 1.723388 | 1 | 60 | 150 | Cr3+_ion
0 | 125.558 | 0.0442515 | -0.0025485 | 2 | 1.723388 | 1 | 60 | 150 | Cr3+_ion
0 | 100.4464 | 0.0446539 | -0.0027687 | 2 | 1.723388 | 1 | 60 | 150 | Cr3+_ion
0 | 79.00281 | 0.0451374 | -0.002985 | 2 | 1.723388 | 1 | 60 | 150 | Cr3+_ion
0 | 63.3446 | 0.0456432 | -0.0031671 | 2 | 1.723388 | 1 | 60 | 150 | Cr3+_ion
0 | 50.22321 | 0.0462208 | -0.0033065 | 2 | 1.723388 | 1 | 60 | 150 | Cr3+_ion
0 | 38.42213 | 0.04692 | -0.0033963 | 2 | 1.723388 | 1 | 60 | 150 | Cr3+_ion
0 | 31.25 | 0.0474685 | -0.0034015 | 2 | 1.723388 | 1 | 60 | 150 | Cr3+_ion
0 | 24.93351 | 0.048042 | -0.0033586 | 2 | 1.723388 | 1 | 60 | 150 | Cr3+_ion
0 | 19.86229 | 0.0486262 | -0.0032566 | 2 | 1.723388 | 1 | 60 | 150 | Cr3+_ion
0 | 15.625 | 0.0491663 | -0.0031408 | 2 | 1.723388 | 1 | 60 | 150 | Cr3+_ion
0 | 12.40079 | 0.0495954 | -0.003043 | 2 | 1.723388 | 1 | 60 | 150 | Cr3+_ion
0 | 9.93114 | 0.0500216 | -0.002933 | 2 | 1.723388 | 1 | 60 | 150 | Cr3+_ion
0 | 7.944915 | 0.0504162 | -0.0028558 | 2 | 1.723388 | 1 | 60 | 150 | Cr3+_ion
0 | 6.317385 | 0.0508243 | -0.0027727 | 2 | 1.723388 | 1 | 60 | 150 | Cr3+_ion
0 | 5.008013 | 0.0511892 | -0.0026982 | 2 | 1.723388 | 1 | 60 | 150 | Cr3+_ion
0 | 3.945707 | 0.0515824 | -0.0026643 | 2 | 1.723388 | 1 | 60 | 150 | Cr3+_ion
0 | 3.158693 | 0.0519539 | -0.0026277 | 2 | 1.723388 | 1 | 60 | 150 | Cr3+_ion
0 | 2.504006 | 0.0523361 | -0.0025934 | 2 | 1.723388 | 1 | 60 | 150 | Cr3+_ion
0 | 1.998082 | 0.0527149 | -0.0025425 | 2 | 1.723388 | 1 | 60 | 150 | Cr3+_ion
0 | 1.584686 | 0.0530958 | -0.0024832 | 2 | 1.723388 | 1 | 60 | 150 | Cr3+_ion
0 | 1.266892 | 0.053461 | -0.0024526 | 2 | 1.723388 | 1 | 60 | 150 | Cr3+_ion
0 | 0.999041 | 0.0538108 | -0.002379 | 2 | 1.723388 | 1 | 60 | 150 | Cr3+_ion
0 | 0.7923428 | 0.0541981 | -0.0023328 | 2 | 1.723388 | 1 | 60 | 150 | Cr3+_ion
0 | 0.6334459 | 0.0545215 | -0.0022597 | 2 | 1.723388 | 1 | 60 | 150 | Cr3+_ion
0 | 0.5040323 | 0.0548801 | -0.0021463 | 2 | 1.723388 | 1 | 60 | 150 | Cr3+_ion
0 | 0.400641 | 0.055218 | -0.0020723 | 2 | 1.723388 | 1 | 60 | 150 | Cr3+_ion
0 | 0.316723 | 0.0554878 | -0.0019989 | 2 | 1.723388 | 1 | 60 | 150 | Cr3+_ion
0 | 0.2520161 | 0.0558429 | -0.0018653 | 2 | 1.723388 | 1 | 60 | 150 | Cr3+_ion
0 | 0.2003205 | 0.0561361 | -0.0017475 | 2 | 1.723388 | 1 | 60 | 150 | Cr3+_ion
0 | 0.1588983 | 0.0564966 | -0.0016126 | 2 | 1.723388 | 1 | 60 | 150 | Cr3+_ion
0 | 0.1260081 | 0.0567008 | -0.0014681 | 2 | 1.723388 | 1 | 60 | 150 | Cr3+_ion
0 | 0.1001603 | 0.0568802 | -0.0012934 | 2 | 1.723388 | 1 | 60 | 150 | Cr3+_ion
0 | 0.0794492 | 0.0569369 | -0.0010738 | 2 | 1.723388 | 1 | 60 | 150 | Cr3+_ion
0 | 0.0631739 | 0.0572337 | -0.0009135 | 2 | 1.723388 | 1 | 60 | 150 | Cr3+_ion
0 | 0.0501337 | 0.0572654 | -0.000757 | 2 | 1.723388 | 1 | 60 | 150 | Cr3+_ion
0 | 0.0398258 | 0.0573746 | -0.0005527 | 2 | 1.723388 | 1 | 60 | 150 | Cr3+_ion
0 | 0.0316296 | 0.0574004 | -0.0004911 | 2 | 1.723388 | 1 | 60 | 150 | Cr3+_ion
0 | 0.0251206 | 0.0574242 | -0.0003479 | 2 | 1.723388 | 1 | 60 | 150 | Cr3+_ion
0 | 0.0199553 | 0.0573821 | -0.0003286 | 2 | 1.723388 | 1 | 60 | 150 | Cr3+_ion
0 | 0.0158522 | 0.0575053 | -0.000282 | 2 | 1.723388 | 1 | 60 | 150 | Cr3+_ion
0 | 0.0125907 | 0.0574713 | -0.0001551 | 2 | 1.723388 | 1 | 60 | 150 | Cr3+_ion
0 | 0.0100011 | 0.0575015 | -0.0001733 | 2 | 1.723388 | 1 | 60 | 150 | Cr3+_ion
2 | 20015.62 | 0.0459074 | -0.0027065 | 2 | 1.755034 | 1 | 60 | 150 | Cr3+_ion
2 | 15890.62 | 0.0459455 | -0.0022223 | 2 | 1.755034 | 1 | 60 | 150 | Cr3+_ion
2 | 12609.38 | 0.0459644 | -0.0018707 | 2 | 1.755034 | 1 | 60 | 150 | Cr3+_ion
2 | 10078.13 | 0.0460077 | -0.0016075 | 2 | 1.755034 | 1 | 60 | 150 | Cr3+_ion
2 | 8015.625 | 0.0460384 | -0.0014244 | 2 | 1.755034 | 1 | 60 | 150 | Cr3+_ion
2 | 6328.125 | 0.0460794 | -0.0012978 | 2 | 1.755034 | 1 | 60 | 150 | Cr3+_ion
2 | 5015.625 | 0.0461522 | -0.001237 | 2 | 1.755034 | 1 | 60 | 150 | Cr3+_ion
2 | 3984.375 | 0.0462294 | -0.0012033 | 2 | 1.755034 | 1 | 60 | 150 | Cr3+_ion
2 | 3170.956 | 0.046333 | -0.0012137 | 2 | 1.755034 | 1 | 60 | 150 | Cr3+_ion
2 | 2527.573 | 0.0464303 | -0.0012607 | 2 | 1.755034 | 1 | 60 | 150 | Cr3+_ion
2 | 1976.103 | 0.0465609 | -0.00134 | 2 | 1.755034 | 1 | 60 | 150 | Cr3+_ion
2 | 1577.524 | 0.0466838 | -0.001431 | 2 | 1.755034 | 1 | 60 | 150 | Cr3+_ion
2 | 1265.625 | 0.0468468 | -0.0015086 | 2 | 1.755034 | 1 | 60 | 150 | Cr3+_ion
2 | 998.264 | 0.0470319 | -0.001678 | 2 | 1.755034 | 1 | 60 | 150 | Cr3+_ion
2 | 796.875 | 0.047236 | -0.0018309 | 2 | 1.755034 | 1 | 60 | 150 | Cr3+_ion
2 | 627.7902 | 0.0474779 | -0.0020329 | 2 | 1.755034 | 1 | 60 | 150 | Cr3+_ion
2 | 505.5147 | 0.0477293 | -0.0022115 | 2 | 1.755034 | 1 | 60 | 150 | Cr3+_ion
2 | 397.9953 | 0.0480342 | -0.0024305 | 2 | 1.755034 | 1 | 60 | 150 | Cr3+_ion
2 | 315.5048 | 0.0483649 | -0.0026722 | 2 | 1.755034 | 1 | 60 | 150 | Cr3+_ion
2 | 252.4038 | 0.0487102 | -0.0029254 | 2 | 1.755034 | 1 | 60 | 150 | Cr3+_ion
2 | 198.6229 | 0.0491315 | -0.0032204 | 2 | 1.755034 | 1 | 60 | 150 | Cr3+_ion
2 | 158.3615 | 0.049571 | -0.0035219 | 2 | 1.755034 | 1 | 60 | 150 | Cr3+_ion
2 | 125.558 | 0.0500829 | -0.0038499 | 2 | 1.755034 | 1 | 60 | 150 | Cr3+_ion
2 | 100.4464 | 0.050641 | -0.0041746 | 2 | 1.755034 | 1 | 60 | 150 | Cr3+_ion
2 | 79.00281 | 0.0513158 | -0.004535 | 2 | 1.755034 | 1 | 60 | 150 | Cr3+_ion
2 | 63.3446 | 0.0520057 | -0.004851 | 2 | 1.755034 | 1 | 60 | 150 | Cr3+_ion
2 | 50.22321 | 0.052773 | -0.0051563 | 2 | 1.755034 | 1 | 60 | 150 | Cr3+_ion
2 | 38.42213 | 0.053757 | -0.005481 | 2 | 1.755034 | 1 | 60 | 150 | Cr3+_ion
2 | 31.25 | 0.0545326 | -0.0056798 | 2 | 1.755034 | 1 | 60 | 150 | Cr3+_ion
2 | 24.93351 | 0.0554074 | -0.0058927 | 2 | 1.755034 | 1 | 60 | 150 | Cr3+_ion
2 | 19.86229 | 0.0564583 | -0.0060859 | 2 | 1.755034 | 1 | 60 | 150 | Cr3+_ion
2 | 15.625 | 0.057373 | -0.0062984 | 2 | 1.755034 | 1 | 60 | 150 | Cr3+_ion
2 | 12.40079 | 0.0583504 | -0.0065433 | 2 | 1.755034 | 1 | 60 | 150 | Cr3+_ion
2 | 9.93114 | 0.0591848 | -0.0067264 | 2 | 1.755034 | 1 | 60 | 150 | Cr3+_ion
2 | 7.944915 | 0.0601425 | -0.006966 | 2 | 1.755034 | 1 | 60 | 150 | Cr3+_ion
2 | 6.317385 | 0.0611599 | -0.0072201 | 2 | 1.755034 | 1 | 60 | 150 | Cr3+_ion
2 | 5.008013 | 0.0622152 | -0.0074278 | 2 | 1.755034 | 1 | 60 | 150 | Cr3+_ion
2 | 3.945707 | 0.0633309 | -0.0076697 | 2 | 1.755034 | 1 | 60 | 150 | Cr3+_ion
2 | 3.158693 | 0.0645233 | -0.0078855 | 2 | 1.755034 | 1 | 60 | 150 | Cr3+_ion
2 | 2.504006 | 0.0657564 | -0.0080407 | 2 | 1.755034 | 1 | 60 | 150 | Cr3+_ion
2 | 1.998082 | 0.0669933 | -0.008209 | 2 | 1.755034 | 1 | 60 | 150 | Cr3+_ion
2 | 1.584686 | 0.0682795 | -0.0083263 | 2 | 1.755034 | 1 | 60 | 150 | Cr3+_ion
2 | 1.266892 | 0.0694899 | -0.0083872 | 2 | 1.755034 | 1 | 60 | 150 | Cr3+_ion
2 | 0.999041 | 0.070872 | -0.0083991 | 2 | 1.755034 | 1 | 60 | 150 | Cr3+_ion
2 | 0.7923428 | 0.0721523 | -0.0083381 | 2 | 1.755034 | 1 | 60 | 150 | Cr3+_ion
2 | 0.6334459 | 0.0734514 | -0.0082412 | 2 | 1.755034 | 1 | 60 | 150 | Cr3+_ion
2 | 0.5040323 | 0.0746908 | -0.0080003 | 2 | 1.755034 | 1 | 60 | 150 | Cr3+_ion
2 | 0.400641 | 0.0760119 | -0.0077824 | 2 | 1.755034 | 1 | 60 | 150 | Cr3+_ion
2 | 0.316723 | 0.0770971 | -0.007307 | 2 | 1.755034 | 1 | 60 | 150 | Cr3+_ion
2 | 0.2520161 | 0.0782132 | -0.0068842 | 2 | 1.755034 | 1 | 60 | 150 | Cr3+_ion
2 | 0.2003205 | 0.079064 | -0.0063668 | 2 | 1.755034 | 1 | 60 | 150 | Cr3+_ion
2 | 0.1588983 | 0.0802345 | -0.0057438 | 2 | 1.755034 | 1 | 60 | 150 | Cr3+_ion
2 | 0.1260081 | 0.0810665 | -0.0050205 | 2 | 1.755034 | 1 | 60 | 150 | Cr3+_ion
2 | 0.1001603 | 0.081691 | -0.0042944 | 2 | 1.755034 | 1 | 60 | 150 | Cr3+_ion
2 | 0.0794492 | 0.0821882 | -0.0036062 | 2 | 1.755034 | 1 | 60 | 150 | Cr3+_ion
2 | 0.0631739 | 0.0829059 | -0.0029138 | 2 | 1.755034 | 1 | 60 | 150 | Cr3+_ion
2 | 0.0501337 | 0.0833839 | -0.0022455 | 2 | 1.755034 | 1 | 60 | 150 | Cr3+_ion
2 | 0.0398258 | 0.0840301 | -0.0016163 | 2 | 1.755034 | 1 | 60 | 150 | Cr3+_ion
2 | 0.0316296 | 0.0845975 | -0.0010496 | 2 | 1.755034 | 1 | 60 | 150 | Cr3+_ion
2 | 0.0251206 | 0.0853786 | -0.000615 | 2 | 1.755034 | 1 | 60 | 150 | Cr3+_ion
2 | 0.0199553 | 0.0861975 | -1.186201e-05 | 2 | 1.755034 | 1 | 60 | 150 | Cr3+_ion
2 | 0.0158522 | 0.0869733 | 0.0004659 | 2 | 1.755034 | 1 | 60 | 150 | Cr3+_ion
2 | 0.0125907 | 0.0882128 | 0.0009044 | 2 | 1.755034 | 1 | 60 | 150 | Cr3+_ion
2 | 0.0100011 | 0.089354 | 0.0014868 | 2 | 1.755034 | 1 | 60 | 150 | Cr3+_ion
4 | 20015.62 | 0.0496086 | -0.0039647 | 2 | 1.808299 | 1 | 60 | 150 | Cr3+_ion
4 | 15890.62 | 0.0498776 | -0.0035453 | 2 | 1.808299 | 1 | 60 | 150 | Cr3+_ion
4 | 12609.38 | 0.0501365 | -0.0032226 | 2 | 1.808299 | 1 | 60 | 150 | Cr3+_ion
4 | 10078.13 | 0.0503944 | -0.0029978 | 2 | 1.808299 | 1 | 60 | 150 | Cr3+_ion
4 | 8015.625 | 0.0506361 | -0.0027973 | 2 | 1.808299 | 1 | 60 | 150 | Cr3+_ion
4 | 6328.125 | 0.0508929 | -0.0026929 | 2 | 1.808299 | 1 | 60 | 150 | Cr3+_ion
4 | 5015.625 | 0.0511388 | -0.0026507 | 2 | 1.808299 | 1 | 60 | 150 | Cr3+_ion
4 | 3984.375 | 0.0513865 | -0.0026603 | 2 | 1.808299 | 1 | 60 | 150 | Cr3+_ion
4 | 3170.956 | 0.0516517 | -0.0027286 | 2 | 1.808299 | 1 | 60 | 150 | Cr3+_ion
4 | 2527.573 | 0.0519272 | -0.0028457 | 2 | 1.808299 | 1 | 60 | 150 | Cr3+_ion
4 | 1976.103 | 0.0522572 | -0.0030197 | 2 | 1.808299 | 1 | 60 | 150 | Cr3+_ion
4 | 1577.524 | 0.0526041 | -0.0032349 | 2 | 1.808299 | 1 | 60 | 150 | Cr3+_ion
4 | 1265.625 | 0.0529676 | -0.0035023 | 2 | 1.808299 | 1 | 60 | 150 | Cr3+_ion
4 | 998.264 | 0.0534026 | -0.003783 | 2 | 1.808299 | 1 | 60 | 150 | Cr3+_ion
4 | 796.875 | 0.0538676 | -0.0041244 | 2 | 1.808299 | 1 | 60 | 150 | Cr3+_ion
4 | 627.7902 | 0.0544038 | -0.0045057 | 2 | 1.808299 | 1 | 60 | 150 | Cr3+_ion
4 | 505.5147 | 0.0549773 | -0.0048936 | 2 | 1.808299 | 1 | 60 | 150 | Cr3+_ion
4 | 397.9953 | 0.0556695 | -0.0053502 | 2 | 1.808299 | 1 | 60 | 150 | Cr3+_ion
4 | 315.5048 | 0.0563971 | -0.0058257 | 2 | 1.808299 | 1 | 60 | 150 | Cr3+_ion
4 | 252.4038 | 0.0571543 | -0.0063058 | 2 | 1.808299 | 1 | 60 | 150 | Cr3+_ion
4 | 198.6229 | 0.0580259 | -0.006854 | 2 | 1.808299 | 1 | 60 | 150 | Cr3+_ion
4 | 158.3615 | 0.0589587 | -0.0074217 | 2 | 1.808299 | 1 | 60 | 150 | Cr3+_ion
4 | 125.558 | 0.0599747 | -0.0080311 | 2 | 1.808299 | 1 | 60 | 150 | Cr3+_ion
4 | 100.4464 | 0.0610423 | -0.0086673 | 2 | 1.808299 | 1 | 60 | 150 | Cr3+_ion
4 | 79.00281 | 0.062297 | -0.0093799 | 2 | 1.808299 | 1 | 60 | 150 | Cr3+_ion
4 | 63.3446 | 0.0635481 | -0.0100777 | 2 | 1.808299 | 1 | 60 | 150 | Cr3+_ion
4 | 50.22321 | 0.0649431 | -0.0108428 | 2 | 1.808299 | 1 | 60 | 150 | Cr3+_ion
4 | 38.42213 | 0.0667766 | -0.0117432 | 2 | 1.808299 | 1 | 60 | 150 | Cr3+_ion
4 | 31.25 | 0.0682468 | -0.0124486 | 2 | 1.808299 | 1 | 60 | 150 | Cr3+_ion
4 | 24.93351 | 0.0699809 | -0.0132487 | 2 | 1.808299 | 1 | 60 | 150 | Cr3+_ion
4 | 19.86229 | 0.0723891 | -0.0140949 | 2 | 1.808299 | 1 | 60 | 150 | Cr3+_ion
4 | 15.625 | 0.0745915 | -0.0149722 | 2 | 1.808299 | 1 | 60 | 150 | Cr3+_ion
4 | 12.40079 | 0.0768087 | -0.0157576 | 2 | 1.808299 | 1 | 60 | 150 | Cr3+_ion
4 | 9.93114 | 0.0787914 | -0.0165 | 2 | 1.808299 | 1 | 60 | 150 | Cr3+_ion
4 | 7.944915 | 0.0811106 | -0.01715 | 2 | 1.808299 | 1 | 60 | 150 | Cr3+_ion
4 | 6.317385 | 0.0833218 | -0.0177809 | 2 | 1.808299 | 1 | 60 | 150 | Cr3+_ion
4 | 5.008013 | 0.0860686 | -0.0182332 | 2 | 1.808299 | 1 | 60 | 150 | Cr3+_ion
4 | 3.945707 | 0.0887039 | -0.0186181 | 2 | 1.808299 | 1 | 60 | 150 | Cr3+_ion
4 | 3.158693 | 0.0912657 | -0.0188346 | 2 | 1.808299 | 1 | 60 | 150 | Cr3+_ion
4 | 2.504006 | 0.0939573 | -0.0188416 | 2 | 1.808299 | 1 | 60 | 150 | Cr3+_ion
4 | 1.998082 | 0.0963729 | -0.0187514 | 2 | 1.808299 | 1 | 60 | 150 | Cr3+_ion
4 | 1.584686 | 0.099024 | -0.0186056 | 2 | 1.808299 | 1 | 60 | 150 | Cr3+_ion
4 | 1.266892 | 0.1014268 | -0.0183631 | 2 | 1.808299 | 1 | 60 | 150 | Cr3+_ion
4 | 0.999041 | 0.1039888 | -0.0178507 | 2 | 1.808299 | 1 | 60 | 150 | Cr3+_ion
4 | 0.7923428 | 0.10619 | -0.01733 | 2 | 1.808299 | 1 | 60 | 150 | Cr3+_ion
4 | 0.6334459 | 0.1082661 | -0.0166835 | 2 | 1.808299 | 1 | 60 | 150 | Cr3+_ion
4 | 0.5040323 | 0.110354 | -0.0157587 | 2 | 1.808299 | 1 | 60 | 150 | Cr3+_ion
4 | 0.400641 | 0.1120716 | -0.0146902 | 2 | 1.808299 | 1 | 60 | 150 | Cr3+_ion
4 | 0.316723 | 0.1136848 | -0.013471 | 2 | 1.808299 | 1 | 60 | 150 | Cr3+_ion
4 | 0.2520161 | 0.1149542 | -0.0120224 | 2 | 1.808299 | 1 | 60 | 150 | Cr3+_ion
4 | 0.2003205 | 0.1160697 | -0.0104919 | 2 | 1.808299 | 1 | 60 | 150 | Cr3+_ion
4 | 0.1588983 | 0.1169197 | -0.008874 | 2 | 1.808299 | 1 | 60 | 150 | Cr3+_ion
4 | 0.1260081 | 0.1174963 | -0.0071551 | 2 | 1.808299 | 1 | 60 | 150 | Cr3+_ion
4 | 0.1001603 | 0.1177673 | -0.0055115 | 2 | 1.808299 | 1 | 60 | 150 | Cr3+_ion
4 | 0.0794492 | 0.1178932 | -0.0038382 | 2 | 1.808299 | 1 | 60 | 150 | Cr3+_ion
4 | 0.0631739 | 0.1180917 | -0.002139 | 2 | 1.808299 | 1 | 60 | 150 | Cr3+_ion
4 | 0.0501337 | 0.1178787 | -0.0005989 | 2 | 1.808299 | 1 | 60 | 150 | Cr3+_ion
4 | 0.0398258 | 0.1175493 | 0.0007172 | 2 | 1.808299 | 1 | 60 | 150 | Cr3+_ion
4 | 0.0316296 | 0.1172954 | 0.00186 | 2 | 1.808299 | 1 | 60 | 150 | Cr3+_ion
4 | 0.0251206 | 0.1166989 | 0.003061 | 2 | 1.808299 | 1 | 60 | 150 | Cr3+_ion
4 | 0.0199553 | 0.1164022 | 0.0040959 | 2 | 1.808299 | 1 | 60 | 150 | Cr3+_ion
4 | 0.0158522 | 0.1158411 | 0.0053839 | 2 | 1.808299 | 1 | 60 | 150 | Cr3+_ion
4 | 0.0125907 | 0.1156897 | 0.0059135 | 2 | 1.808299 | 1 | 60 | 150 | Cr3+_ion
4 | 0.0100011 | 0.1150962 | 0.0065911 | 2 | 1.808299 | 1 | 60 | 150 | Cr3+_ion
6 | 20015.62 | 0.0501811 | -0.0048254 | 2 | 1.838792 | 1 | 60 | 150 | Cr3+_ion
6 | 15890.62 | 0.0505585 | -0.0045575 | 2 | 1.838792 | 1 | 60 | 150 | Cr3+_ion
6 | 12609.38 | 0.0510051 | -0.0043799 | 2 | 1.838792 | 1 | 60 | 150 | Cr3+_ion
6 | 10078.13 | 0.0514628 | -0.0042852 | 2 | 1.838792 | 1 | 60 | 150 | Cr3+_ion
6 | 8015.625 | 0.051944 | -0.0042164 | 2 | 1.838792 | 1 | 60 | 150 | Cr3+_ion
6 | 6328.125 | 0.0524517 | -0.0041819 | 2 | 1.838792 | 1 | 60 | 150 | Cr3+_ion
6 | 5015.625 | 0.0529702 | -0.0041761 | 2 | 1.838792 | 1 | 60 | 150 | Cr3+_ion
6 | 3984.375 | 0.0534768 | -0.0042215 | 2 | 1.838792 | 1 | 60 | 150 | Cr3+_ion
6 | 3170.956 | 0.053989 | -0.0043003 | 2 | 1.838792 | 1 | 60 | 150 | Cr3+_ion
6 | 2527.573 | 0.0544862 | -0.004423 | 2 | 1.838792 | 1 | 60 | 150 | Cr3+_ion
6 | 1976.103 | 0.055068 | -0.0046329 | 2 | 1.838792 | 1 | 60 | 150 | Cr3+_ion
6 | 1577.524 | 0.0555895 | -0.004869 | 2 | 1.838792 | 1 | 60 | 150 | Cr3+_ion
6 | 1265.625 | 0.0561528 | -0.0051628 | 2 | 1.838792 | 1 | 60 | 150 | Cr3+_ion
6 | 998.264 | 0.0568138 | -0.0054945 | 2 | 1.838792 | 1 | 60 | 150 | Cr3+_ion
6 | 796.875 | 0.0575036 | -0.0058767 | 2 | 1.838792 | 1 | 60 | 150 | Cr3+_ion
6 | 627.7902 | 0.0582916 | -0.006333 | 2 | 1.838792 | 1 | 60 | 150 | Cr3+_ion
6 | 505.5147 | 0.059077 | -0.0068082 | 2 | 1.838792 | 1 | 60 | 150 | Cr3+_ion
6 | 397.9953 | 0.0600193 | -0.0073546 | 2 | 1.838792 | 1 | 60 | 150 | Cr3+_ion
6 | 315.5048 | 0.0610363 | -0.0079244 | 2 | 1.838792 | 1 | 60 | 150 | Cr3+_ion
6 | 252.4038 | 0.0620608 | -0.0085017 | 2 | 1.838792 | 1 | 60 | 150 | Cr3+_ion
6 | 198.6229 | 0.0632708 | -0.0091628 | 2 | 1.838792 | 1 | 60 | 150 | Cr3+_ion
6 | 158.3615 | 0.0645175 | -0.0098399 | 2 | 1.838792 | 1 | 60 | 150 | Cr3+_ion
6 | 125.558 | 0.065897 | -0.0105764 | 2 | 1.838792 | 1 | 60 | 150 | Cr3+_ion
6 | 100.4464 | 0.067281 | -0.0113135 | 2 | 1.838792 | 1 | 60 | 150 | Cr3+_ion
6 | 79.00281 | 0.068926 | -0.0121532 | 2 | 1.838792 | 1 | 60 | 150 | Cr3+_ion
6 | 63.3446 | 0.0705566 | -0.0129584 | 2 | 1.838792 | 1 | 60 | 150 | Cr3+_ion
6 | 50.22321 | 0.0724115 | -0.0138381 | 2 | 1.838792 | 1 | 60 | 150 | Cr3+_ion
6 | 38.42213 | 0.0747348 | -0.0148535 | 2 | 1.838792 | 1 | 60 | 150 | Cr3+_ion
6 | 31.25 | 0.0766713 | -0.0156245 | 2 | 1.838792 | 1 | 60 | 150 | Cr3+_ion
6 | 24.93351 | 0.0788558 | -0.0165013 | 2 | 1.838792 | 1 | 60 | 150 | Cr3+_ion
6 | 19.86229 | 0.0815565 | -0.0172195 | 2 | 1.838792 | 1 | 60 | 150 | Cr3+_ion
6 | 15.625 | 0.0844331 | -0.0180942 | 2 | 1.838792 | 1 | 60 | 150 | Cr3+_ion
6 | 12.40079 | 0.0871132 | -0.0188829 | 2 | 1.838792 | 1 | 60 | 150 | Cr3+_ion
6 | 9.93114 | 0.0895167 | -0.0195689 | 2 | 1.838792 | 1 | 60 | 150 | Cr3+_ion
6 | 7.944915 | 0.0922904 | -0.0201923 | 2 | 1.838792 | 1 | 60 | 150 | Cr3+_ion
6 | 6.317385 | 0.0950064 | -0.0207211 | 2 | 1.838792 | 1 | 60 | 150 | Cr3+_ion
6 | 5.008013 | 0.0980475 | -0.0211645 | 2 | 1.838792 | 1 | 60 | 150 | Cr3+_ion
6 | 3.945707 | 0.1012898 | -0.0214439 | 2 | 1.838792 | 1 | 60 | 150 | Cr3+_ion
6 | 3.158693 | 0.1042873 | -0.0216254 | 2 | 1.838792 | 1 | 60 | 150 | Cr3+_ion
6 | 2.504006 | 0.1074479 | -0.0215395 | 2 | 1.838792 | 1 | 60 | 150 | Cr3+_ion
6 | 1.998082 | 0.1102776 | -0.0213476 | 2 | 1.838792 | 1 | 60 | 150 | Cr3+_ion
6 | 1.584686 | 0.1134634 | -0.0211513 | 2 | 1.838792 | 1 | 60 | 150 | Cr3+_ion
6 | 1.266892 | 0.1164218 | -0.0208746 | 2 | 1.838792 | 1 | 60 | 150 | Cr3+_ion
6 | 0.999041 | 0.1194778 | -0.0202497 | 2 | 1.838792 | 1 | 60 | 150 | Cr3+_ion
6 | 0.7923428 | 0.1222435 | -0.0197002 | 2 | 1.838792 | 1 | 60 | 150 | Cr3+_ion
6 | 0.6334459 | 0.1248118 | -0.0188114 | 2 | 1.838792 | 1 | 60 | 150 | Cr3+_ion
6 | 0.5040323 | 0.1272165 | -0.017641 | 2 | 1.838792 | 1 | 60 | 150 | Cr3+_ion
6 | 0.400641 | 0.1292903 | -0.0163463 | 2 | 1.838792 | 1 | 60 | 150 | Cr3+_ion
6 | 0.316723 | 0.1312473 | -0.0147643 | 2 | 1.838792 | 1 | 60 | 150 | Cr3+_ion
6 | 0.2520161 | 0.1327354 | -0.0128886 | 2 | 1.838792 | 1 | 60 | 150 | Cr3+_ion
6 | 0.2003205 | 0.1338878 | -0.0109218 | 2 | 1.838792 | 1 | 60 | 150 | Cr3+_ion
6 | 0.1588983 | 0.1346589 | -0.0087308 | 2 | 1.838792 | 1 | 60 | 150 | Cr3+_ion
6 | 0.1260081 | 0.1350921 | -0.0065244 | 2 | 1.838792 | 1 | 60 | 150 | Cr3+_ion
6 | 0.1001603 | 0.1350516 | -0.0043668 | 2 | 1.838792 | 1 | 60 | 150 | Cr3+_ion
6 | 0.0794492 | 0.1348232 | -0.0021767 | 2 | 1.838792 | 1 | 60 | 150 | Cr3+_ion
6 | 0.0631739 | 0.1344337 | -9.499975e-06 | 2 | 1.838792 | 1 | 60 | 150 | Cr3+_ion
6 | 0.0501337 | 0.1336958 | 0.0018962 | 2 | 1.838792 | 1 | 60 | 150 | Cr3+_ion
6 | 0.0398258 | 0.1328385 | 0.0037503 | 2 | 1.838792 | 1 | 60 | 150 | Cr3+_ion
6 | 0.0316296 | 0.1318085 | 0.0052924 | 2 | 1.838792 | 1 | 60 | 150 | Cr3+_ion
6 | 0.0251206 | 0.1305566 | 0.0065296 | 2 | 1.838792 | 1 | 60 | 150 | Cr3+_ion
6 | 0.0199553 | 0.1294912 | 0.007803 | 2 | 1.838792 | 1 | 60 | 150 | Cr3+_ion
6 | 0.0158522 | 0.1282703 | 0.0087887 | 2 | 1.838792 | 1 | 60 | 150 | Cr3+_ion
6 | 0.0125907 | 0.1272974 | 0.0097662 | 2 | 1.838792 | 1 | 60 | 150 | Cr3+_ion
6 | 0.0100011 | 0.1260899 | 0.0105707 | 2 | 1.838792 | 1 | 60 | 150 | Cr3+_ion