## Sheet1
Time(h) | Freq | Zreal | Zimag | ppm | mean_voltage | current | temperature | flow | Label
0 | 20015.62 | 0.0498508 | -0.00518 | 2 | 1.871746 | 1 | 60 | 150 | Cr3+_ion
0 | 15890.62 | 0.0502113 | -0.0050624 | 2 | 1.871746 | 1 | 60 | 150 | Cr3+_ion
0 | 12609.38 | 0.0506523 | -0.0050869 | 2 | 1.871746 | 1 | 60 | 150 | Cr3+_ion
0 | 10078.13 | 0.0511371 | -0.0052025 | 2 | 1.871746 | 1 | 60 | 150 | Cr3+_ion
0 | 8015.625 | 0.051732 | -0.0053664 | 2 | 1.871746 | 1 | 60 | 150 | Cr3+_ion
0 | 6328.125 | 0.0524114 | -0.0056101 | 2 | 1.871746 | 1 | 60 | 150 | Cr3+_ion
0 | 5015.625 | 0.053155 | -0.0058795 | 2 | 1.871746 | 1 | 60 | 150 | Cr3+_ion
0 | 3984.375 | 0.0539611 | -0.0061566 | 2 | 1.871746 | 1 | 60 | 150 | Cr3+_ion
0 | 3170.956 | 0.054812 | -0.0064337 | 2 | 1.871746 | 1 | 60 | 150 | Cr3+_ion
0 | 2527.573 | 0.0557083 | -0.0067148 | 2 | 1.871746 | 1 | 60 | 150 | Cr3+_ion
0 | 1976.103 | 0.0567078 | -0.0070302 | 2 | 1.871746 | 1 | 60 | 150 | Cr3+_ion
0 | 1577.524 | 0.0576348 | -0.007351 | 2 | 1.871746 | 1 | 60 | 150 | Cr3+_ion
0 | 1265.625 | 0.05859 | -0.0076819 | 2 | 1.871746 | 1 | 60 | 150 | Cr3+_ion
0 | 998.264 | 0.0596492 | -0.0080888 | 2 | 1.871746 | 1 | 60 | 150 | Cr3+_ion
0 | 796.875 | 0.0607021 | -0.0084936 | 2 | 1.871746 | 1 | 60 | 150 | Cr3+_ion
0 | 627.7902 | 0.0618574 | -0.0090409 | 2 | 1.871746 | 1 | 60 | 150 | Cr3+_ion
0 | 505.5147 | 0.063001 | -0.0095454 | 2 | 1.871746 | 1 | 60 | 150 | Cr3+_ion
0 | 397.9953 | 0.0643406 | -0.0101635 | 2 | 1.871746 | 1 | 60 | 150 | Cr3+_ion
0 | 315.5048 | 0.0657475 | -0.0108144 | 2 | 1.871746 | 1 | 60 | 150 | Cr3+_ion
0 | 252.4038 | 0.0671805 | -0.011485 | 2 | 1.871746 | 1 | 60 | 150 | Cr3+_ion
0 | 198.6229 | 0.0688564 | -0.0122378 | 2 | 1.871746 | 1 | 60 | 150 | Cr3+_ion
0 | 158.3615 | 0.0705577 | -0.0129615 | 2 | 1.871746 | 1 | 60 | 150 | Cr3+_ion
0 | 125.558 | 0.0724087 | -0.0137417 | 2 | 1.871746 | 1 | 60 | 150 | Cr3+_ion
0 | 100.4464 | 0.0742934 | -0.0144862 | 2 | 1.871746 | 1 | 60 | 150 | Cr3+_ion
0 | 79.00281 | 0.0764959 | -0.0152818 | 2 | 1.871746 | 1 | 60 | 150 | Cr3+_ion
0 | 63.3446 | 0.0786164 | -0.0159844 | 2 | 1.871746 | 1 | 60 | 150 | Cr3+_ion
0 | 50.22321 | 0.080963 | -0.016717 | 2 | 1.871746 | 1 | 60 | 150 | Cr3+_ion
0 | 38.42213 | 0.083822 | -0.0175065 | 2 | 1.871746 | 1 | 60 | 150 | Cr3+_ion
0 | 31.25 | 0.0860701 | -0.0180862 | 2 | 1.871746 | 1 | 60 | 150 | Cr3+_ion
0 | 24.93351 | 0.0886089 | -0.018678 | 2 | 1.871746 | 1 | 60 | 150 | Cr3+_ion
0 | 19.86229 | 0.0913481 | -0.0189786 | 2 | 1.871746 | 1 | 60 | 150 | Cr3+_ion
0 | 15.625 | 0.0945476 | -0.0195534 | 2 | 1.871746 | 1 | 60 | 150 | Cr3+_ion
0 | 12.40079 | 0.0972209 | -0.0200427 | 2 | 1.871746 | 1 | 60 | 150 | Cr3+_ion
0 | 9.93114 | 0.0998234 | -0.0206076 | 2 | 1.871746 | 1 | 60 | 150 | Cr3+_ion
0 | 7.944915 | 0.1026263 | -0.0211203 | 2 | 1.871746 | 1 | 60 | 150 | Cr3+_ion
0 | 6.317385 | 0.1056091 | -0.0215778 | 2 | 1.871746 | 1 | 60 | 150 | Cr3+_ion
0 | 5.008013 | 0.1087655 | -0.0221134 | 2 | 1.871746 | 1 | 60 | 150 | Cr3+_ion
0 | 3.945707 | 0.1120265 | -0.0226075 | 2 | 1.871746 | 1 | 60 | 150 | Cr3+_ion
0 | 3.158693 | 0.1153244 | -0.0229346 | 2 | 1.871746 | 1 | 60 | 150 | Cr3+_ion
0 | 2.504006 | 0.1186922 | -0.0231431 | 2 | 1.871746 | 1 | 60 | 150 | Cr3+_ion
0 | 1.998082 | 0.1217204 | -0.0233643 | 2 | 1.871746 | 1 | 60 | 150 | Cr3+_ion
0 | 1.584686 | 0.1253182 | -0.0236474 | 2 | 1.871746 | 1 | 60 | 150 | Cr3+_ion
0 | 1.266892 | 0.1288104 | -0.0237436 | 2 | 1.871746 | 1 | 60 | 150 | Cr3+_ion
0 | 0.999041 | 0.1324736 | -0.023622 | 2 | 1.871746 | 1 | 60 | 150 | Cr3+_ion
0 | 0.7923428 | 0.1360463 | -0.0233318 | 2 | 1.871746 | 1 | 60 | 150 | Cr3+_ion
0 | 0.6334459 | 0.139321 | -0.0227242 | 2 | 1.871746 | 1 | 60 | 150 | Cr3+_ion
0 | 0.5040323 | 0.1426552 | -0.0217285 | 2 | 1.871746 | 1 | 60 | 150 | Cr3+_ion
0 | 0.400641 | 0.1457207 | -0.0204823 | 2 | 1.871746 | 1 | 60 | 150 | Cr3+_ion
0 | 0.316723 | 0.1484318 | -0.0187634 | 2 | 1.871746 | 1 | 60 | 150 | Cr3+_ion
0 | 0.2520161 | 0.1508062 | -0.0167207 | 2 | 1.871746 | 1 | 60 | 150 | Cr3+_ion
0 | 0.2003205 | 0.1526509 | -0.0143586 | 2 | 1.871746 | 1 | 60 | 150 | Cr3+_ion
0 | 0.1588983 | 0.154273 | -0.0115849 | 2 | 1.871746 | 1 | 60 | 150 | Cr3+_ion
0 | 0.1260081 | 0.1549331 | -0.008788 | 2 | 1.871746 | 1 | 60 | 150 | Cr3+_ion
0 | 0.1001603 | 0.1557012 | -0.0060198 | 2 | 1.871746 | 1 | 60 | 150 | Cr3+_ion
0 | 0.0794492 | 0.1556877 | -0.0032996 | 2 | 1.871746 | 1 | 60 | 150 | Cr3+_ion
0 | 0.0631739 | 0.1552552 | -0.0001982 | 2 | 1.871746 | 1 | 60 | 150 | Cr3+_ion
0 | 0.0501337 | 0.1546178 | 0.0023684 | 2 | 1.871746 | 1 | 60 | 150 | Cr3+_ion
0 | 0.0398258 | 0.1533577 | 0.0045234 | 2 | 1.871746 | 1 | 60 | 150 | Cr3+_ion
0 | 0.0316296 | 0.1521114 | 0.0066641 | 2 | 1.871746 | 1 | 60 | 150 | Cr3+_ion
0 | 0.0251206 | 0.1508011 | 0.0085426 | 2 | 1.871746 | 1 | 60 | 150 | Cr3+_ion
0 | 0.0199553 | 0.149195 | 0.0098941 | 2 | 1.871746 | 1 | 60 | 150 | Cr3+_ion
0 | 0.0158522 | 0.1475932 | 0.0114058 | 2 | 1.871746 | 1 | 60 | 150 | Cr3+_ion
0 | 0.0125907 | 0.1464008 | 0.0124966 | 2 | 1.871746 | 1 | 60 | 150 | Cr3+_ion
0 | 0.0100011 | 0.1446447 | 0.0135164 | 2 | 1.871746 | 1 | 60 | 150 | Cr3+_ion
2 | 20015.62 | 0.0497876 | -0.0051868 | 2 | 1.891962 | 1 | 60 | 150 | Cr3+_ion
2 | 15890.62 | 0.0501067 | -0.0050827 | 2 | 1.891962 | 1 | 60 | 150 | Cr3+_ion
2 | 12609.38 | 0.0505187 | -0.0051297 | 2 | 1.891962 | 1 | 60 | 150 | Cr3+_ion
2 | 10078.13 | 0.0509644 | -0.0052702 | 2 | 1.891962 | 1 | 60 | 150 | Cr3+_ion
2 | 8015.625 | 0.0515355 | -0.0055194 | 2 | 1.891962 | 1 | 60 | 150 | Cr3+_ion
2 | 6328.125 | 0.0521905 | -0.0058377 | 2 | 1.891962 | 1 | 60 | 150 | Cr3+_ion
2 | 5015.625 | 0.0529357 | -0.0062165 | 2 | 1.891962 | 1 | 60 | 150 | Cr3+_ion
2 | 3984.375 | 0.0537585 | -0.0066166 | 2 | 1.891962 | 1 | 60 | 150 | Cr3+_ion
2 | 3170.956 | 0.0546688 | -0.0070265 | 2 | 1.891962 | 1 | 60 | 150 | Cr3+_ion
2 | 2527.573 | 0.0556593 | -0.0074582 | 2 | 1.891962 | 1 | 60 | 150 | Cr3+_ion
2 | 1976.103 | 0.0567917 | -0.0079162 | 2 | 1.891962 | 1 | 60 | 150 | Cr3+_ion
2 | 1577.524 | 0.0578835 | -0.0083499 | 2 | 1.891962 | 1 | 60 | 150 | Cr3+_ion
2 | 1265.625 | 0.058981 | -0.0087728 | 2 | 1.891962 | 1 | 60 | 150 | Cr3+_ion
2 | 998.264 | 0.0602261 | -0.0092567 | 2 | 1.891962 | 1 | 60 | 150 | Cr3+_ion
2 | 796.875 | 0.0614566 | -0.0097538 | 2 | 1.891962 | 1 | 60 | 150 | Cr3+_ion
2 | 627.7902 | 0.0627871 | -0.0103468 | 2 | 1.891962 | 1 | 60 | 150 | Cr3+_ion
2 | 505.5147 | 0.0640823 | -0.0109211 | 2 | 1.891962 | 1 | 60 | 150 | Cr3+_ion
2 | 397.9953 | 0.0656184 | -0.0116413 | 2 | 1.891962 | 1 | 60 | 150 | Cr3+_ion
2 | 315.5048 | 0.0672078 | -0.0123965 | 2 | 1.891962 | 1 | 60 | 150 | Cr3+_ion
2 | 252.4038 | 0.0688374 | -0.0131707 | 2 | 1.891962 | 1 | 60 | 150 | Cr3+_ion
2 | 198.6229 | 0.0707175 | -0.0140546 | 2 | 1.891962 | 1 | 60 | 150 | Cr3+_ion
2 | 158.3615 | 0.0726433 | -0.0149081 | 2 | 1.891962 | 1 | 60 | 150 | Cr3+_ion
2 | 125.558 | 0.0747545 | -0.0158045 | 2 | 1.891962 | 1 | 60 | 150 | Cr3+_ion
2 | 100.4464 | 0.0769078 | -0.0166554 | 2 | 1.891962 | 1 | 60 | 150 | Cr3+_ion
2 | 79.00281 | 0.0793851 | -0.0175271 | 2 | 1.891962 | 1 | 60 | 150 | Cr3+_ion
2 | 63.3446 | 0.0817851 | -0.0183147 | 2 | 1.891962 | 1 | 60 | 150 | Cr3+_ion
2 | 50.22321 | 0.0843924 | -0.0190785 | 2 | 1.891962 | 1 | 60 | 150 | Cr3+_ion
2 | 38.42213 | 0.0876077 | -0.019849 | 2 | 1.891962 | 1 | 60 | 150 | Cr3+_ion
2 | 31.25 | 0.0901086 | -0.0203857 | 2 | 1.891962 | 1 | 60 | 150 | Cr3+_ion
2 | 24.93351 | 0.0929357 | -0.0210149 | 2 | 1.891962 | 1 | 60 | 150 | Cr3+_ion
2 | 19.86229 | 0.0960222 | -0.0209662 | 2 | 1.891962 | 1 | 60 | 150 | Cr3+_ion
2 | 15.625 | 0.099273 | -0.0216061 | 2 | 1.891962 | 1 | 60 | 150 | Cr3+_ion
2 | 12.40079 | 0.1020107 | -0.0220762 | 2 | 1.891962 | 1 | 60 | 150 | Cr3+_ion
2 | 9.93114 | 0.10488 | -0.0224999 | 2 | 1.891962 | 1 | 60 | 150 | Cr3+_ion
2 | 7.944915 | 0.1078533 | -0.0229589 | 2 | 1.891962 | 1 | 60 | 150 | Cr3+_ion
2 | 6.317385 | 0.1108966 | -0.0234468 | 2 | 1.891962 | 1 | 60 | 150 | Cr3+_ion
2 | 5.008013 | 0.1141191 | -0.024005 | 2 | 1.891962 | 1 | 60 | 150 | Cr3+_ion
2 | 3.945707 | 0.1175256 | -0.0244857 | 2 | 1.891962 | 1 | 60 | 150 | Cr3+_ion
2 | 3.158693 | 0.1206975 | -0.0250475 | 2 | 1.891962 | 1 | 60 | 150 | Cr3+_ion
2 | 2.504006 | 0.1241236 | -0.0253119 | 2 | 1.891962 | 1 | 60 | 150 | Cr3+_ion
2 | 1.998082 | 0.1269079 | -0.0257157 | 2 | 1.891962 | 1 | 60 | 150 | Cr3+_ion
2 | 1.584686 | 0.1306756 | -0.0260979 | 2 | 1.891962 | 1 | 60 | 150 | Cr3+_ion
2 | 1.266892 | 0.1341401 | -0.0263935 | 2 | 1.891962 | 1 | 60 | 150 | Cr3+_ion
2 | 0.999041 | 0.1380004 | -0.0263173 | 2 | 1.891962 | 1 | 60 | 150 | Cr3+_ion
2 | 0.7923428 | 0.1415848 | -0.0262079 | 2 | 1.891962 | 1 | 60 | 150 | Cr3+_ion
2 | 0.6334459 | 0.1451339 | -0.0257433 | 2 | 1.891962 | 1 | 60 | 150 | Cr3+_ion
2 | 0.5040323 | 0.1485007 | -0.0250458 | 2 | 1.891962 | 1 | 60 | 150 | Cr3+_ion
2 | 0.400641 | 0.1517175 | -0.0237684 | 2 | 1.891962 | 1 | 60 | 150 | Cr3+_ion
2 | 0.316723 | 0.154897 | -0.0220969 | 2 | 1.891962 | 1 | 60 | 150 | Cr3+_ion
2 | 0.2520161 | 0.1574887 | -0.0200889 | 2 | 1.891962 | 1 | 60 | 150 | Cr3+_ion
2 | 0.2003205 | 0.1599968 | -0.0175198 | 2 | 1.891962 | 1 | 60 | 150 | Cr3+_ion
2 | 0.1588983 | 0.1616428 | -0.0149679 | 2 | 1.891962 | 1 | 60 | 150 | Cr3+_ion
2 | 0.1260081 | 0.1633451 | -0.0118667 | 2 | 1.891962 | 1 | 60 | 150 | Cr3+_ion
2 | 0.1001603 | 0.1638322 | -0.0089497 | 2 | 1.891962 | 1 | 60 | 150 | Cr3+_ion
2 | 0.0794492 | 0.1648407 | -0.0056972 | 2 | 1.891962 | 1 | 60 | 150 | Cr3+_ion
2 | 0.0631739 | 0.164841 | -0.0026476 | 2 | 1.891962 | 1 | 60 | 150 | Cr3+_ion
2 | 0.0501337 | 0.1647439 | 0.0003145 | 2 | 1.891962 | 1 | 60 | 150 | Cr3+_ion
2 | 0.0398258 | 0.163691 | 0.0029086 | 2 | 1.891962 | 1 | 60 | 150 | Cr3+_ion
2 | 0.0316296 | 0.1627383 | 0.0053516 | 2 | 1.891962 | 1 | 60 | 150 | Cr3+_ion
2 | 0.0251206 | 0.1616206 | 0.0079902 | 2 | 1.891962 | 1 | 60 | 150 | Cr3+_ion
2 | 0.0199553 | 0.1603682 | 0.0093407 | 2 | 1.891962 | 1 | 60 | 150 | Cr3+_ion
2 | 0.0158522 | 0.159318 | 0.0110796 | 2 | 1.891962 | 1 | 60 | 150 | Cr3+_ion
2 | 0.0125907 | 0.1578836 | 0.012359 | 2 | 1.891962 | 1 | 60 | 150 | Cr3+_ion
2 | 0.0100011 | 0.156859 | 0.0136442 | 2 | 1.891962 | 1 | 60 | 150 | Cr3+_ion
4 | 20015.62 | 0.0500105 | -0.0051905 | 2 | 1.912154 | 1 | 60 | 150 | Cr3+_ion
4 | 15890.62 | 0.0503203 | -0.0050778 | 2 | 1.912154 | 1 | 60 | 150 | Cr3+_ion
4 | 12609.38 | 0.0506865 | -0.0051147 | 2 | 1.912154 | 1 | 60 | 150 | Cr3+_ion
4 | 10078.13 | 0.0511281 | -0.0052771 | 2 | 1.912154 | 1 | 60 | 150 | Cr3+_ion
4 | 8015.625 | 0.0516419 | -0.0055355 | 2 | 1.912154 | 1 | 60 | 150 | Cr3+_ion
4 | 6328.125 | 0.0522735 | -0.0059108 | 2 | 1.912154 | 1 | 60 | 150 | Cr3+_ion
4 | 5015.625 | 0.052994 | -0.006351 | 2 | 1.912154 | 1 | 60 | 150 | Cr3+_ion
4 | 3984.375 | 0.0538155 | -0.0068413 | 2 | 1.912154 | 1 | 60 | 150 | Cr3+_ion
4 | 3170.956 | 0.0547312 | -0.0073501 | 2 | 1.912154 | 1 | 60 | 150 | Cr3+_ion
4 | 2527.573 | 0.0557411 | -0.0078883 | 2 | 1.912154 | 1 | 60 | 150 | Cr3+_ion
4 | 1976.103 | 0.056922 | -0.0084687 | 2 | 1.912154 | 1 | 60 | 150 | Cr3+_ion
4 | 1577.524 | 0.058094 | -0.0090014 | 2 | 1.912154 | 1 | 60 | 150 | Cr3+_ion
4 | 1265.625 | 0.0593107 | -0.009509 | 2 | 1.912154 | 1 | 60 | 150 | Cr3+_ion
4 | 998.264 | 0.0606587 | -0.0101002 | 2 | 1.912154 | 1 | 60 | 150 | Cr3+_ion
4 | 796.875 | 0.0620149 | -0.0106763 | 2 | 1.912154 | 1 | 60 | 150 | Cr3+_ion
4 | 627.7902 | 0.0635251 | -0.0113503 | 2 | 1.912154 | 1 | 60 | 150 | Cr3+_ion
4 | 505.5147 | 0.0649346 | -0.0120045 | 2 | 1.912154 | 1 | 60 | 150 | Cr3+_ion
4 | 397.9953 | 0.0665885 | -0.0128003 | 2 | 1.912154 | 1 | 60 | 150 | Cr3+_ion
4 | 315.5048 | 0.0683062 | -0.0136438 | 2 | 1.912154 | 1 | 60 | 150 | Cr3+_ion
4 | 252.4038 | 0.0700784 | -0.0145249 | 2 | 1.912154 | 1 | 60 | 150 | Cr3+_ion
4 | 198.6229 | 0.0721436 | -0.01552 | 2 | 1.912154 | 1 | 60 | 150 | Cr3+_ion
4 | 158.3615 | 0.074241 | -0.0164689 | 2 | 1.912154 | 1 | 60 | 150 | Cr3+_ion
4 | 125.558 | 0.0765386 | -0.0174778 | 2 | 1.912154 | 1 | 60 | 150 | Cr3+_ion
4 | 100.4464 | 0.0789067 | -0.0184314 | 2 | 1.912154 | 1 | 60 | 150 | Cr3+_ion
4 | 79.00281 | 0.0816116 | -0.0193792 | 2 | 1.912154 | 1 | 60 | 150 | Cr3+_ion
4 | 63.3446 | 0.0842072 | -0.0202044 | 2 | 1.912154 | 1 | 60 | 150 | Cr3+_ion
4 | 50.22321 | 0.0870784 | -0.0209622 | 2 | 1.912154 | 1 | 60 | 150 | Cr3+_ion
4 | 38.42213 | 0.0904989 | -0.0217951 | 2 | 1.912154 | 1 | 60 | 150 | Cr3+_ion
4 | 31.25 | 0.0931583 | -0.0223905 | 2 | 1.912154 | 1 | 60 | 150 | Cr3+_ion
4 | 24.93351 | 0.0962424 | -0.0229312 | 2 | 1.912154 | 1 | 60 | 150 | Cr3+_ion
4 | 19.86229 | 0.0994325 | -0.0226339 | 2 | 1.912154 | 1 | 60 | 150 | Cr3+_ion
4 | 15.625 | 0.1029555 | -0.0232843 | 2 | 1.912154 | 1 | 60 | 150 | Cr3+_ion
4 | 12.40079 | 0.1058848 | -0.0235942 | 2 | 1.912154 | 1 | 60 | 150 | Cr3+_ion
4 | 9.93114 | 0.1086247 | -0.0241005 | 2 | 1.912154 | 1 | 60 | 150 | Cr3+_ion
4 | 7.944915 | 0.1115187 | -0.0246007 | 2 | 1.912154 | 1 | 60 | 150 | Cr3+_ion
4 | 6.317385 | 0.1146642 | -0.0251162 | 2 | 1.912154 | 1 | 60 | 150 | Cr3+_ion
4 | 5.008013 | 0.1177969 | -0.025705 | 2 | 1.912154 | 1 | 60 | 150 | Cr3+_ion
4 | 3.945707 | 0.1211139 | -0.0262429 | 2 | 1.912154 | 1 | 60 | 150 | Cr3+_ion
4 | 3.158693 | 0.1243313 | -0.0266168 | 2 | 1.912154 | 1 | 60 | 150 | Cr3+_ion
4 | 2.504006 | 0.1276243 | -0.0268659 | 2 | 1.912154 | 1 | 60 | 150 | Cr3+_ion
4 | 1.998082 | 0.1302053 | -0.0271407 | 2 | 1.912154 | 1 | 60 | 150 | Cr3+_ion
4 | 1.584686 | 0.1338112 | -0.0278322 | 2 | 1.912154 | 1 | 60 | 150 | Cr3+_ion
4 | 1.266892 | 0.1372357 | -0.0281192 | 2 | 1.912154 | 1 | 60 | 150 | Cr3+_ion
4 | 0.999041 | 0.1409549 | -0.028125 | 2 | 1.912154 | 1 | 60 | 150 | Cr3+_ion
4 | 0.7923428 | 0.1444181 | -0.0280304 | 2 | 1.912154 | 1 | 60 | 150 | Cr3+_ion
4 | 0.6334459 | 0.1477907 | -0.0276213 | 2 | 1.912154 | 1 | 60 | 150 | Cr3+_ion
4 | 0.5040323 | 0.1511903 | -0.0269044 | 2 | 1.912154 | 1 | 60 | 150 | Cr3+_ion
4 | 0.400641 | 0.1545689 | -0.0257179 | 2 | 1.912154 | 1 | 60 | 150 | Cr3+_ion
4 | 0.316723 | 0.157919 | -0.0241854 | 2 | 1.912154 | 1 | 60 | 150 | Cr3+_ion
4 | 0.2520161 | 0.1609473 | -0.0222939 | 2 | 1.912154 | 1 | 60 | 150 | Cr3+_ion
4 | 0.2003205 | 0.1636506 | -0.0197712 | 2 | 1.912154 | 1 | 60 | 150 | Cr3+_ion
4 | 0.1588983 | 0.1657859 | -0.0168499 | 2 | 1.912154 | 1 | 60 | 150 | Cr3+_ion
4 | 0.1260081 | 0.167716 | -0.0141047 | 2 | 1.912154 | 1 | 60 | 150 | Cr3+_ion
4 | 0.1001603 | 0.1690039 | -0.0111436 | 2 | 1.912154 | 1 | 60 | 150 | Cr3+_ion
4 | 0.0794492 | 0.1698894 | -0.0080507 | 2 | 1.912154 | 1 | 60 | 150 | Cr3+_ion
4 | 0.0631739 | 0.1705929 | -0.0046604 | 2 | 1.912154 | 1 | 60 | 150 | Cr3+_ion
4 | 0.0501337 | 0.1706611 | -0.0020072 | 2 | 1.912154 | 1 | 60 | 150 | Cr3+_ion
4 | 0.0398258 | 0.1702325 | 0.0012437 | 2 | 1.912154 | 1 | 60 | 150 | Cr3+_ion
4 | 0.0316296 | 0.170488 | 0.002782 | 2 | 1.912154 | 1 | 60 | 150 | Cr3+_ion
4 | 0.0251206 | 0.1702627 | 0.0056854 | 2 | 1.912154 | 1 | 60 | 150 | Cr3+_ion
4 | 0.0199553 | 0.1696182 | 0.007431 | 2 | 1.912154 | 1 | 60 | 150 | Cr3+_ion
4 | 0.0158522 | 0.1688158 | 0.0093196 | 2 | 1.912154 | 1 | 60 | 150 | Cr3+_ion
4 | 0.0125907 | 0.1677136 | 0.0112242 | 2 | 1.912154 | 1 | 60 | 150 | Cr3+_ion
4 | 0.0100011 | 0.1672786 | 0.0124412 | 2 | 1.912154 | 1 | 60 | 150 | Cr3+_ion
6 | 20015.62 | 0.0502435 | -0.005183 | 2 | 1.932272 | 1 | 60 | 150 | Cr3+_ion
6 | 15890.62 | 0.0505251 | -0.0050676 | 2 | 1.932272 | 1 | 60 | 150 | Cr3+_ion
6 | 12609.38 | 0.0508773 | -0.0050976 | 2 | 1.932272 | 1 | 60 | 150 | Cr3+_ion
6 | 10078.13 | 0.0512923 | -0.0052659 | 2 | 1.932272 | 1 | 60 | 150 | Cr3+_ion
6 | 8015.625 | 0.0517755 | -0.0055527 | 2 | 1.932272 | 1 | 60 | 150 | Cr3+_ion
6 | 6328.125 | 0.0523692 | -0.0059465 | 2 | 1.932272 | 1 | 60 | 150 | Cr3+_ion
6 | 5015.625 | 0.053065 | -0.0064412 | 2 | 1.932272 | 1 | 60 | 150 | Cr3+_ion
6 | 3984.375 | 0.05383 | -0.006991 | 2 | 1.932272 | 1 | 60 | 150 | Cr3+_ion
6 | 3170.956 | 0.0547613 | -0.0075858 | 2 | 1.932272 | 1 | 60 | 150 | Cr3+_ion
6 | 2527.573 | 0.0557757 | -0.0081961 | 2 | 1.932272 | 1 | 60 | 150 | Cr3+_ion
6 | 1976.103 | 0.0570174 | -0.0089032 | 2 | 1.932272 | 1 | 60 | 150 | Cr3+_ion
6 | 1577.524 | 0.0582214 | -0.0095448 | 2 | 1.932272 | 1 | 60 | 150 | Cr3+_ion
6 | 1265.625 | 0.059504 | -0.0101866 | 2 | 1.932272 | 1 | 60 | 150 | Cr3+_ion
6 | 998.264 | 0.0609585 | -0.0109009 | 2 | 1.932272 | 1 | 60 | 150 | Cr3+_ion
6 | 796.875 | 0.0624155 | -0.0115876 | 2 | 1.932272 | 1 | 60 | 150 | Cr3+_ion
6 | 627.7902 | 0.0640674 | -0.0124041 | 2 | 1.932272 | 1 | 60 | 150 | Cr3+_ion
6 | 505.5147 | 0.065583 | -0.0131831 | 2 | 1.932272 | 1 | 60 | 150 | Cr3+_ion
6 | 397.9953 | 0.0673578 | -0.0140943 | 2 | 1.932272 | 1 | 60 | 150 | Cr3+_ion
6 | 315.5048 | 0.0692608 | -0.0150793 | 2 | 1.932272 | 1 | 60 | 150 | Cr3+_ion
6 | 252.4038 | 0.0712157 | -0.0160767 | 2 | 1.932272 | 1 | 60 | 150 | Cr3+_ion
6 | 198.6229 | 0.0735116 | -0.0172105 | 2 | 1.932272 | 1 | 60 | 150 | Cr3+_ion
6 | 158.3615 | 0.0758131 | -0.0182607 | 2 | 1.932272 | 1 | 60 | 150 | Cr3+_ion
6 | 125.558 | 0.0783591 | -0.0193898 | 2 | 1.932272 | 1 | 60 | 150 | Cr3+_ion
6 | 100.4464 | 0.0810054 | -0.0203765 | 2 | 1.932272 | 1 | 60 | 150 | Cr3+_ion
6 | 79.00281 | 0.0839396 | -0.0214256 | 2 | 1.932272 | 1 | 60 | 150 | Cr3+_ion
6 | 63.3446 | 0.0868576 | -0.0222826 | 2 | 1.932272 | 1 | 60 | 150 | Cr3+_ion
6 | 50.22321 | 0.0899388 | -0.0230422 | 2 | 1.932272 | 1 | 60 | 150 | Cr3+_ion
6 | 38.42213 | 0.0936768 | -0.023865 | 2 | 1.932272 | 1 | 60 | 150 | Cr3+_ion
6 | 31.25 | 0.0965916 | -0.0244396 | 2 | 1.932272 | 1 | 60 | 150 | Cr3+_ion
6 | 24.93351 | 0.0999524 | -0.0249796 | 2 | 1.932272 | 1 | 60 | 150 | Cr3+_ion
6 | 19.86229 | 0.1032534 | -0.0243584 | 2 | 1.932272 | 1 | 60 | 150 | Cr3+_ion
6 | 15.625 | 0.1070757 | -0.0249841 | 2 | 1.932272 | 1 | 60 | 150 | Cr3+_ion
6 | 12.40079 | 0.10995 | -0.0253884 | 2 | 1.932272 | 1 | 60 | 150 | Cr3+_ion
6 | 9.93114 | 0.1130135 | -0.0256685 | 2 | 1.932272 | 1 | 60 | 150 | Cr3+_ion
6 | 7.944915 | 0.1161164 | -0.0261279 | 2 | 1.932272 | 1 | 60 | 150 | Cr3+_ion
6 | 6.317385 | 0.1193494 | -0.0265018 | 2 | 1.932272 | 1 | 60 | 150 | Cr3+_ion
6 | 5.008013 | 0.1227566 | -0.0269746 | 2 | 1.932272 | 1 | 60 | 150 | Cr3+_ion
6 | 3.945707 | 0.1261952 | -0.02741 | 2 | 1.932272 | 1 | 60 | 150 | Cr3+_ion
6 | 3.158693 | 0.1292267 | -0.0281642 | 2 | 1.932272 | 1 | 60 | 150 | Cr3+_ion
6 | 2.504006 | 0.132558 | -0.028361 | 2 | 1.932272 | 1 | 60 | 150 | Cr3+_ion
6 | 1.998082 | 0.1351671 | -0.0283959 | 2 | 1.932272 | 1 | 60 | 150 | Cr3+_ion
6 | 1.584686 | 0.1387669 | -0.0291186 | 2 | 1.932272 | 1 | 60 | 150 | Cr3+_ion
6 | 1.266892 | 0.1420327 | -0.0294771 | 2 | 1.932272 | 1 | 60 | 150 | Cr3+_ion
6 | 0.999041 | 0.1457641 | -0.0292203 | 2 | 1.932272 | 1 | 60 | 150 | Cr3+_ion
6 | 0.7923428 | 0.1491971 | -0.0291193 | 2 | 1.932272 | 1 | 60 | 150 | Cr3+_ion
6 | 0.6334459 | 0.152653 | -0.0286395 | 2 | 1.932272 | 1 | 60 | 150 | Cr3+_ion
6 | 0.5040323 | 0.1559992 | -0.0277902 | 2 | 1.932272 | 1 | 60 | 150 | Cr3+_ion
6 | 0.400641 | 0.1594027 | -0.0265609 | 2 | 1.932272 | 1 | 60 | 150 | Cr3+_ion
6 | 0.316723 | 0.1627717 | -0.0247392 | 2 | 1.932272 | 1 | 60 | 150 | Cr3+_ion
6 | 0.2520161 | 0.1654927 | -0.0228607 | 2 | 1.932272 | 1 | 60 | 150 | Cr3+_ion
6 | 0.2003205 | 0.1680793 | -0.0203399 | 2 | 1.932272 | 1 | 60 | 150 | Cr3+_ion
6 | 0.1588983 | 0.1702988 | -0.0175128 | 2 | 1.932272 | 1 | 60 | 150 | Cr3+_ion
6 | 0.1260081 | 0.1720945 | -0.0145086 | 2 | 1.932272 | 1 | 60 | 150 | Cr3+_ion
6 | 0.1001603 | 0.1734274 | -0.0110536 | 2 | 1.932272 | 1 | 60 | 150 | Cr3+_ion
6 | 0.0794492 | 0.1749024 | -0.0083077 | 2 | 1.932272 | 1 | 60 | 150 | Cr3+_ion
6 | 0.0631739 | 0.1754403 | -0.0050122 | 2 | 1.932272 | 1 | 60 | 150 | Cr3+_ion
6 | 0.0501337 | 0.1756379 | -0.0020158 | 2 | 1.932272 | 1 | 60 | 150 | Cr3+_ion
6 | 0.0398258 | 0.1755558 | 0.0003028 | 2 | 1.932272 | 1 | 60 | 150 | Cr3+_ion
6 | 0.0316296 | 0.1756113 | 0.0021624 | 2 | 1.932272 | 1 | 60 | 150 | Cr3+_ion
6 | 0.0251206 | 0.1762193 | 0.0038878 | 2 | 1.932272 | 1 | 60 | 150 | Cr3+_ion
6 | 0.0199553 | 0.1766635 | 0.0059528 | 2 | 1.932272 | 1 | 60 | 150 | Cr3+_ion
6 | 0.0158522 | 0.1758613 | 0.0078262 | 2 | 1.932272 | 1 | 60 | 150 | Cr3+_ion
6 | 0.0125907 | 0.1758938 | 0.0094161 | 2 | 1.932272 | 1 | 60 | 150 | Cr3+_ion
6 | 0.0100011 | 0.1756469 | 0.0114808 | 2 | 1.932272 | 1 | 60 | 150 | Cr3+_ion