## Sheet1
Time(h) | Freq | Zreal | Zimag | ppm | mean_voltage | current | temperature | flow | Label
0 | 20015.62 | 0.0500105 | -0.0051905 | 2 | 1.912154 | 1 | 60 | 150 | Cr3+_ion
0 | 15890.62 | 0.0503203 | -0.0050778 | 2 | 1.912154 | 1 | 60 | 150 | Cr3+_ion
0 | 12609.38 | 0.0506865 | -0.0051147 | 2 | 1.912154 | 1 | 60 | 150 | Cr3+_ion
0 | 10078.13 | 0.0511281 | -0.0052771 | 2 | 1.912154 | 1 | 60 | 150 | Cr3+_ion
0 | 8015.625 | 0.0516419 | -0.0055355 | 2 | 1.912154 | 1 | 60 | 150 | Cr3+_ion
0 | 6328.125 | 0.0522735 | -0.0059108 | 2 | 1.912154 | 1 | 60 | 150 | Cr3+_ion
0 | 5015.625 | 0.052994 | -0.006351 | 2 | 1.912154 | 1 | 60 | 150 | Cr3+_ion
0 | 3984.375 | 0.0538155 | -0.0068413 | 2 | 1.912154 | 1 | 60 | 150 | Cr3+_ion
0 | 3170.956 | 0.0547312 | -0.0073501 | 2 | 1.912154 | 1 | 60 | 150 | Cr3+_ion
0 | 2527.573 | 0.0557411 | -0.0078883 | 2 | 1.912154 | 1 | 60 | 150 | Cr3+_ion
0 | 1976.103 | 0.056922 | -0.0084687 | 2 | 1.912154 | 1 | 60 | 150 | Cr3+_ion
0 | 1577.524 | 0.058094 | -0.0090014 | 2 | 1.912154 | 1 | 60 | 150 | Cr3+_ion
0 | 1265.625 | 0.0593107 | -0.009509 | 2 | 1.912154 | 1 | 60 | 150 | Cr3+_ion
0 | 998.264 | 0.0606587 | -0.0101002 | 2 | 1.912154 | 1 | 60 | 150 | Cr3+_ion
0 | 796.875 | 0.0620149 | -0.0106763 | 2 | 1.912154 | 1 | 60 | 150 | Cr3+_ion
0 | 627.7902 | 0.0635251 | -0.0113503 | 2 | 1.912154 | 1 | 60 | 150 | Cr3+_ion
0 | 505.5147 | 0.0649346 | -0.0120045 | 2 | 1.912154 | 1 | 60 | 150 | Cr3+_ion
0 | 397.9953 | 0.0665885 | -0.0128003 | 2 | 1.912154 | 1 | 60 | 150 | Cr3+_ion
0 | 315.5048 | 0.0683062 | -0.0136438 | 2 | 1.912154 | 1 | 60 | 150 | Cr3+_ion
0 | 252.4038 | 0.0700784 | -0.0145249 | 2 | 1.912154 | 1 | 60 | 150 | Cr3+_ion
0 | 198.6229 | 0.0721436 | -0.01552 | 2 | 1.912154 | 1 | 60 | 150 | Cr3+_ion
0 | 158.3615 | 0.074241 | -0.0164689 | 2 | 1.912154 | 1 | 60 | 150 | Cr3+_ion
0 | 125.558 | 0.0765386 | -0.0174778 | 2 | 1.912154 | 1 | 60 | 150 | Cr3+_ion
0 | 100.4464 | 0.0789067 | -0.0184314 | 2 | 1.912154 | 1 | 60 | 150 | Cr3+_ion
0 | 79.00281 | 0.0816116 | -0.0193792 | 2 | 1.912154 | 1 | 60 | 150 | Cr3+_ion
0 | 63.3446 | 0.0842072 | -0.0202044 | 2 | 1.912154 | 1 | 60 | 150 | Cr3+_ion
0 | 50.22321 | 0.0870784 | -0.0209622 | 2 | 1.912154 | 1 | 60 | 150 | Cr3+_ion
0 | 38.42213 | 0.0904989 | -0.0217951 | 2 | 1.912154 | 1 | 60 | 150 | Cr3+_ion
0 | 31.25 | 0.0931583 | -0.0223905 | 2 | 1.912154 | 1 | 60 | 150 | Cr3+_ion
0 | 24.93351 | 0.0962424 | -0.0229312 | 2 | 1.912154 | 1 | 60 | 150 | Cr3+_ion
0 | 19.86229 | 0.0994325 | -0.0226339 | 2 | 1.912154 | 1 | 60 | 150 | Cr3+_ion
0 | 15.625 | 0.1029555 | -0.0232843 | 2 | 1.912154 | 1 | 60 | 150 | Cr3+_ion
0 | 12.40079 | 0.1058848 | -0.0235942 | 2 | 1.912154 | 1 | 60 | 150 | Cr3+_ion
0 | 9.93114 | 0.1086247 | -0.0241005 | 2 | 1.912154 | 1 | 60 | 150 | Cr3+_ion
0 | 7.944915 | 0.1115187 | -0.0246007 | 2 | 1.912154 | 1 | 60 | 150 | Cr3+_ion
0 | 6.317385 | 0.1146642 | -0.0251162 | 2 | 1.912154 | 1 | 60 | 150 | Cr3+_ion
0 | 5.008013 | 0.1177969 | -0.025705 | 2 | 1.912154 | 1 | 60 | 150 | Cr3+_ion
0 | 3.945707 | 0.1211139 | -0.0262429 | 2 | 1.912154 | 1 | 60 | 150 | Cr3+_ion
0 | 3.158693 | 0.1243313 | -0.0266168 | 2 | 1.912154 | 1 | 60 | 150 | Cr3+_ion
0 | 2.504006 | 0.1276243 | -0.0268659 | 2 | 1.912154 | 1 | 60 | 150 | Cr3+_ion
0 | 1.998082 | 0.1302053 | -0.0271407 | 2 | 1.912154 | 1 | 60 | 150 | Cr3+_ion
0 | 1.584686 | 0.1338112 | -0.0278322 | 2 | 1.912154 | 1 | 60 | 150 | Cr3+_ion
0 | 1.266892 | 0.1372357 | -0.0281192 | 2 | 1.912154 | 1 | 60 | 150 | Cr3+_ion
0 | 0.999041 | 0.1409549 | -0.028125 | 2 | 1.912154 | 1 | 60 | 150 | Cr3+_ion
0 | 0.7923428 | 0.1444181 | -0.0280304 | 2 | 1.912154 | 1 | 60 | 150 | Cr3+_ion
0 | 0.6334459 | 0.1477907 | -0.0276213 | 2 | 1.912154 | 1 | 60 | 150 | Cr3+_ion
0 | 0.5040323 | 0.1511903 | -0.0269044 | 2 | 1.912154 | 1 | 60 | 150 | Cr3+_ion
0 | 0.400641 | 0.1545689 | -0.0257179 | 2 | 1.912154 | 1 | 60 | 150 | Cr3+_ion
0 | 0.316723 | 0.157919 | -0.0241854 | 2 | 1.912154 | 1 | 60 | 150 | Cr3+_ion
0 | 0.2520161 | 0.1609473 | -0.0222939 | 2 | 1.912154 | 1 | 60 | 150 | Cr3+_ion
0 | 0.2003205 | 0.1636506 | -0.0197712 | 2 | 1.912154 | 1 | 60 | 150 | Cr3+_ion
0 | 0.1588983 | 0.1657859 | -0.0168499 | 2 | 1.912154 | 1 | 60 | 150 | Cr3+_ion
0 | 0.1260081 | 0.167716 | -0.0141047 | 2 | 1.912154 | 1 | 60 | 150 | Cr3+_ion
0 | 0.1001603 | 0.1690039 | -0.0111436 | 2 | 1.912154 | 1 | 60 | 150 | Cr3+_ion
0 | 0.0794492 | 0.1698894 | -0.0080507 | 2 | 1.912154 | 1 | 60 | 150 | Cr3+_ion
0 | 0.0631739 | 0.1705929 | -0.0046604 | 2 | 1.912154 | 1 | 60 | 150 | Cr3+_ion
0 | 0.0501337 | 0.1706611 | -0.0020072 | 2 | 1.912154 | 1 | 60 | 150 | Cr3+_ion
0 | 0.0398258 | 0.1702325 | 0.0012437 | 2 | 1.912154 | 1 | 60 | 150 | Cr3+_ion
0 | 0.0316296 | 0.170488 | 0.002782 | 2 | 1.912154 | 1 | 60 | 150 | Cr3+_ion
0 | 0.0251206 | 0.1702627 | 0.0056854 | 2 | 1.912154 | 1 | 60 | 150 | Cr3+_ion
0 | 0.0199553 | 0.1696182 | 0.007431 | 2 | 1.912154 | 1 | 60 | 150 | Cr3+_ion
0 | 0.0158522 | 0.1688158 | 0.0093196 | 2 | 1.912154 | 1 | 60 | 150 | Cr3+_ion
0 | 0.0125907 | 0.1677136 | 0.0112242 | 2 | 1.912154 | 1 | 60 | 150 | Cr3+_ion
0 | 0.0100011 | 0.1672786 | 0.0124412 | 2 | 1.912154 | 1 | 60 | 150 | Cr3+_ion
2 | 20015.62 | 0.0502435 | -0.005183 | 2 | 1.932272 | 1 | 60 | 150 | Cr3+_ion
2 | 15890.62 | 0.0505251 | -0.0050676 | 2 | 1.932272 | 1 | 60 | 150 | Cr3+_ion
2 | 12609.38 | 0.0508773 | -0.0050976 | 2 | 1.932272 | 1 | 60 | 150 | Cr3+_ion
2 | 10078.13 | 0.0512923 | -0.0052659 | 2 | 1.932272 | 1 | 60 | 150 | Cr3+_ion
2 | 8015.625 | 0.0517755 | -0.0055527 | 2 | 1.932272 | 1 | 60 | 150 | Cr3+_ion
2 | 6328.125 | 0.0523692 | -0.0059465 | 2 | 1.932272 | 1 | 60 | 150 | Cr3+_ion
2 | 5015.625 | 0.053065 | -0.0064412 | 2 | 1.932272 | 1 | 60 | 150 | Cr3+_ion
2 | 3984.375 | 0.05383 | -0.006991 | 2 | 1.932272 | 1 | 60 | 150 | Cr3+_ion
2 | 3170.956 | 0.0547613 | -0.0075858 | 2 | 1.932272 | 1 | 60 | 150 | Cr3+_ion
2 | 2527.573 | 0.0557757 | -0.0081961 | 2 | 1.932272 | 1 | 60 | 150 | Cr3+_ion
2 | 1976.103 | 0.0570174 | -0.0089032 | 2 | 1.932272 | 1 | 60 | 150 | Cr3+_ion
2 | 1577.524 | 0.0582214 | -0.0095448 | 2 | 1.932272 | 1 | 60 | 150 | Cr3+_ion
2 | 1265.625 | 0.059504 | -0.0101866 | 2 | 1.932272 | 1 | 60 | 150 | Cr3+_ion
2 | 998.264 | 0.0609585 | -0.0109009 | 2 | 1.932272 | 1 | 60 | 150 | Cr3+_ion
2 | 796.875 | 0.0624155 | -0.0115876 | 2 | 1.932272 | 1 | 60 | 150 | Cr3+_ion
2 | 627.7902 | 0.0640674 | -0.0124041 | 2 | 1.932272 | 1 | 60 | 150 | Cr3+_ion
2 | 505.5147 | 0.065583 | -0.0131831 | 2 | 1.932272 | 1 | 60 | 150 | Cr3+_ion
2 | 397.9953 | 0.0673578 | -0.0140943 | 2 | 1.932272 | 1 | 60 | 150 | Cr3+_ion
2 | 315.5048 | 0.0692608 | -0.0150793 | 2 | 1.932272 | 1 | 60 | 150 | Cr3+_ion
2 | 252.4038 | 0.0712157 | -0.0160767 | 2 | 1.932272 | 1 | 60 | 150 | Cr3+_ion
2 | 198.6229 | 0.0735116 | -0.0172105 | 2 | 1.932272 | 1 | 60 | 150 | Cr3+_ion
2 | 158.3615 | 0.0758131 | -0.0182607 | 2 | 1.932272 | 1 | 60 | 150 | Cr3+_ion
2 | 125.558 | 0.0783591 | -0.0193898 | 2 | 1.932272 | 1 | 60 | 150 | Cr3+_ion
2 | 100.4464 | 0.0810054 | -0.0203765 | 2 | 1.932272 | 1 | 60 | 150 | Cr3+_ion
2 | 79.00281 | 0.0839396 | -0.0214256 | 2 | 1.932272 | 1 | 60 | 150 | Cr3+_ion
2 | 63.3446 | 0.0868576 | -0.0222826 | 2 | 1.932272 | 1 | 60 | 150 | Cr3+_ion
2 | 50.22321 | 0.0899388 | -0.0230422 | 2 | 1.932272 | 1 | 60 | 150 | Cr3+_ion
2 | 38.42213 | 0.0936768 | -0.023865 | 2 | 1.932272 | 1 | 60 | 150 | Cr3+_ion
2 | 31.25 | 0.0965916 | -0.0244396 | 2 | 1.932272 | 1 | 60 | 150 | Cr3+_ion
2 | 24.93351 | 0.0999524 | -0.0249796 | 2 | 1.932272 | 1 | 60 | 150 | Cr3+_ion
2 | 19.86229 | 0.1032534 | -0.0243584 | 2 | 1.932272 | 1 | 60 | 150 | Cr3+_ion
2 | 15.625 | 0.1070757 | -0.0249841 | 2 | 1.932272 | 1 | 60 | 150 | Cr3+_ion
2 | 12.40079 | 0.10995 | -0.0253884 | 2 | 1.932272 | 1 | 60 | 150 | Cr3+_ion
2 | 9.93114 | 0.1130135 | -0.0256685 | 2 | 1.932272 | 1 | 60 | 150 | Cr3+_ion
2 | 7.944915 | 0.1161164 | -0.0261279 | 2 | 1.932272 | 1 | 60 | 150 | Cr3+_ion
2 | 6.317385 | 0.1193494 | -0.0265018 | 2 | 1.932272 | 1 | 60 | 150 | Cr3+_ion
2 | 5.008013 | 0.1227566 | -0.0269746 | 2 | 1.932272 | 1 | 60 | 150 | Cr3+_ion
2 | 3.945707 | 0.1261952 | -0.02741 | 2 | 1.932272 | 1 | 60 | 150 | Cr3+_ion
2 | 3.158693 | 0.1292267 | -0.0281642 | 2 | 1.932272 | 1 | 60 | 150 | Cr3+_ion
2 | 2.504006 | 0.132558 | -0.028361 | 2 | 1.932272 | 1 | 60 | 150 | Cr3+_ion
2 | 1.998082 | 0.1351671 | -0.0283959 | 2 | 1.932272 | 1 | 60 | 150 | Cr3+_ion
2 | 1.584686 | 0.1387669 | -0.0291186 | 2 | 1.932272 | 1 | 60 | 150 | Cr3+_ion
2 | 1.266892 | 0.1420327 | -0.0294771 | 2 | 1.932272 | 1 | 60 | 150 | Cr3+_ion
2 | 0.999041 | 0.1457641 | -0.0292203 | 2 | 1.932272 | 1 | 60 | 150 | Cr3+_ion
2 | 0.7923428 | 0.1491971 | -0.0291193 | 2 | 1.932272 | 1 | 60 | 150 | Cr3+_ion
2 | 0.6334459 | 0.152653 | -0.0286395 | 2 | 1.932272 | 1 | 60 | 150 | Cr3+_ion
2 | 0.5040323 | 0.1559992 | -0.0277902 | 2 | 1.932272 | 1 | 60 | 150 | Cr3+_ion
2 | 0.400641 | 0.1594027 | -0.0265609 | 2 | 1.932272 | 1 | 60 | 150 | Cr3+_ion
2 | 0.316723 | 0.1627717 | -0.0247392 | 2 | 1.932272 | 1 | 60 | 150 | Cr3+_ion
2 | 0.2520161 | 0.1654927 | -0.0228607 | 2 | 1.932272 | 1 | 60 | 150 | Cr3+_ion
2 | 0.2003205 | 0.1680793 | -0.0203399 | 2 | 1.932272 | 1 | 60 | 150 | Cr3+_ion
2 | 0.1588983 | 0.1702988 | -0.0175128 | 2 | 1.932272 | 1 | 60 | 150 | Cr3+_ion
2 | 0.1260081 | 0.1720945 | -0.0145086 | 2 | 1.932272 | 1 | 60 | 150 | Cr3+_ion
2 | 0.1001603 | 0.1734274 | -0.0110536 | 2 | 1.932272 | 1 | 60 | 150 | Cr3+_ion
2 | 0.0794492 | 0.1749024 | -0.0083077 | 2 | 1.932272 | 1 | 60 | 150 | Cr3+_ion
2 | 0.0631739 | 0.1754403 | -0.0050122 | 2 | 1.932272 | 1 | 60 | 150 | Cr3+_ion
2 | 0.0501337 | 0.1756379 | -0.0020158 | 2 | 1.932272 | 1 | 60 | 150 | Cr3+_ion
2 | 0.0398258 | 0.1755558 | 0.0003028 | 2 | 1.932272 | 1 | 60 | 150 | Cr3+_ion
2 | 0.0316296 | 0.1756113 | 0.0021624 | 2 | 1.932272 | 1 | 60 | 150 | Cr3+_ion
2 | 0.0251206 | 0.1762193 | 0.0038878 | 2 | 1.932272 | 1 | 60 | 150 | Cr3+_ion
2 | 0.0199553 | 0.1766635 | 0.0059528 | 2 | 1.932272 | 1 | 60 | 150 | Cr3+_ion
2 | 0.0158522 | 0.1758613 | 0.0078262 | 2 | 1.932272 | 1 | 60 | 150 | Cr3+_ion
2 | 0.0125907 | 0.1758938 | 0.0094161 | 2 | 1.932272 | 1 | 60 | 150 | Cr3+_ion
2 | 0.0100011 | 0.1756469 | 0.0114808 | 2 | 1.932272 | 1 | 60 | 150 | Cr3+_ion
4 | 20015.62 | 0.0506388 | -0.0051705 | 2 | 1.957625 | 1 | 60 | 150 | Cr3+_ion
4 | 15890.62 | 0.0508793 | -0.005045 | 2 | 1.957625 | 1 | 60 | 150 | Cr3+_ion
4 | 12609.38 | 0.0512144 | -0.0050932 | 2 | 1.957625 | 1 | 60 | 150 | Cr3+_ion
4 | 10078.13 | 0.0515827 | -0.0052747 | 2 | 1.957625 | 1 | 60 | 150 | Cr3+_ion
4 | 8015.625 | 0.0520101 | -0.0055733 | 2 | 1.957625 | 1 | 60 | 150 | Cr3+_ion
4 | 6328.125 | 0.0525547 | -0.0060036 | 2 | 1.957625 | 1 | 60 | 150 | Cr3+_ion
4 | 5015.625 | 0.0531884 | -0.0065412 | 2 | 1.957625 | 1 | 60 | 150 | Cr3+_ion
4 | 3984.375 | 0.053971 | -0.0071538 | 2 | 1.957625 | 1 | 60 | 150 | Cr3+_ion
4 | 3170.956 | 0.0548456 | -0.0078248 | 2 | 1.957625 | 1 | 60 | 150 | Cr3+_ion
4 | 2527.573 | 0.0558773 | -0.0085398 | 2 | 1.957625 | 1 | 60 | 150 | Cr3+_ion
4 | 1976.103 | 0.0571135 | -0.0093933 | 2 | 1.957625 | 1 | 60 | 150 | Cr3+_ion
4 | 1577.524 | 0.0583697 | -0.0101712 | 2 | 1.957625 | 1 | 60 | 150 | Cr3+_ion
4 | 1265.625 | 0.0597269 | -0.0109556 | 2 | 1.957625 | 1 | 60 | 150 | Cr3+_ion
4 | 998.264 | 0.0612888 | -0.0118769 | 2 | 1.957625 | 1 | 60 | 150 | Cr3+_ion
4 | 796.875 | 0.0628644 | -0.012787 | 2 | 1.957625 | 1 | 60 | 150 | Cr3+_ion
4 | 627.7902 | 0.0646184 | -0.0138073 | 2 | 1.957625 | 1 | 60 | 150 | Cr3+_ion
4 | 505.5147 | 0.0663542 | -0.0147861 | 2 | 1.957625 | 1 | 60 | 150 | Cr3+_ion
4 | 397.9953 | 0.0684263 | -0.0159673 | 2 | 1.957625 | 1 | 60 | 150 | Cr3+_ion
4 | 315.5048 | 0.0706481 | -0.0171927 | 2 | 1.957625 | 1 | 60 | 150 | Cr3+_ion
4 | 252.4038 | 0.0729206 | -0.0184183 | 2 | 1.957625 | 1 | 60 | 150 | Cr3+_ion
4 | 198.6229 | 0.0755752 | -0.0197689 | 2 | 1.957625 | 1 | 60 | 150 | Cr3+_ion
4 | 158.3615 | 0.0783059 | -0.0210211 | 2 | 1.957625 | 1 | 60 | 150 | Cr3+_ion
4 | 125.558 | 0.0812351 | -0.0222988 | 2 | 1.957625 | 1 | 60 | 150 | Cr3+_ion
4 | 100.4464 | 0.0842982 | -0.0234369 | 2 | 1.957625 | 1 | 60 | 150 | Cr3+_ion
4 | 79.00281 | 0.08774 | -0.0245271 | 2 | 1.957625 | 1 | 60 | 150 | Cr3+_ion
4 | 63.3446 | 0.0910366 | -0.0254534 | 2 | 1.957625 | 1 | 60 | 150 | Cr3+_ion
4 | 50.22321 | 0.0945654 | -0.0262187 | 2 | 1.957625 | 1 | 60 | 150 | Cr3+_ion
4 | 38.42213 | 0.0988743 | -0.0270976 | 2 | 1.957625 | 1 | 60 | 150 | Cr3+_ion
4 | 31.25 | 0.1021247 | -0.0275686 | 2 | 1.957625 | 1 | 60 | 150 | Cr3+_ion
4 | 24.93351 | 0.1058955 | -0.0280734 | 2 | 1.957625 | 1 | 60 | 150 | Cr3+_ion
4 | 19.86229 | 0.1095368 | -0.0272194 | 2 | 1.957625 | 1 | 60 | 150 | Cr3+_ion
4 | 15.625 | 0.1138717 | -0.0276995 | 2 | 1.957625 | 1 | 60 | 150 | Cr3+_ion
4 | 12.40079 | 0.1172159 | -0.0278559 | 2 | 1.957625 | 1 | 60 | 150 | Cr3+_ion
4 | 9.93114 | 0.1204765 | -0.0280683 | 2 | 1.957625 | 1 | 60 | 150 | Cr3+_ion
4 | 7.944915 | 0.1239433 | -0.0283736 | 2 | 1.957625 | 1 | 60 | 150 | Cr3+_ion
4 | 6.317385 | 0.1274548 | -0.0287294 | 2 | 1.957625 | 1 | 60 | 150 | Cr3+_ion
4 | 5.008013 | 0.1309923 | -0.0292134 | 2 | 1.957625 | 1 | 60 | 150 | Cr3+_ion
4 | 3.945707 | 0.1348168 | -0.0295138 | 2 | 1.957625 | 1 | 60 | 150 | Cr3+_ion
4 | 3.158693 | 0.1381235 | -0.0299173 | 2 | 1.957625 | 1 | 60 | 150 | Cr3+_ion
4 | 2.504006 | 0.1419697 | -0.0299951 | 2 | 1.957625 | 1 | 60 | 150 | Cr3+_ion
4 | 1.998082 | 0.1446953 | -0.0300747 | 2 | 1.957625 | 1 | 60 | 150 | Cr3+_ion
4 | 1.584686 | 0.1485226 | -0.0308007 | 2 | 1.957625 | 1 | 60 | 150 | Cr3+_ion
4 | 1.266892 | 0.1521566 | -0.0309666 | 2 | 1.957625 | 1 | 60 | 150 | Cr3+_ion
4 | 0.999041 | 0.1557759 | -0.0307238 | 2 | 1.957625 | 1 | 60 | 150 | Cr3+_ion
4 | 0.7923428 | 0.1592753 | -0.0303063 | 2 | 1.957625 | 1 | 60 | 150 | Cr3+_ion
4 | 0.6334459 | 0.1629961 | -0.0294381 | 2 | 1.957625 | 1 | 60 | 150 | Cr3+_ion
4 | 0.5040323 | 0.1664715 | -0.0283631 | 2 | 1.957625 | 1 | 60 | 150 | Cr3+_ion
4 | 0.400641 | 0.1700366 | -0.0267756 | 2 | 1.957625 | 1 | 60 | 150 | Cr3+_ion
4 | 0.316723 | 0.1730187 | -0.0249671 | 2 | 1.957625 | 1 | 60 | 150 | Cr3+_ion
4 | 0.2520161 | 0.1758359 | -0.0226183 | 2 | 1.957625 | 1 | 60 | 150 | Cr3+_ion
4 | 0.2003205 | 0.1783348 | -0.0197208 | 2 | 1.957625 | 1 | 60 | 150 | Cr3+_ion
4 | 0.1588983 | 0.1800889 | -0.0165776 | 2 | 1.957625 | 1 | 60 | 150 | Cr3+_ion
4 | 0.1260081 | 0.1822327 | -0.0131888 | 2 | 1.957625 | 1 | 60 | 150 | Cr3+_ion
4 | 0.1001603 | 0.183314 | -0.0101025 | 2 | 1.957625 | 1 | 60 | 150 | Cr3+_ion
4 | 0.0794492 | 0.1833166 | -0.0072337 | 2 | 1.957625 | 1 | 60 | 150 | Cr3+_ion
4 | 0.0631739 | 0.1845663 | -0.004031 | 2 | 1.957625 | 1 | 60 | 150 | Cr3+_ion
4 | 0.0501337 | 0.1844415 | -0.0012783 | 2 | 1.957625 | 1 | 60 | 150 | Cr3+_ion
4 | 0.0398258 | 0.1846943 | 0.0007462 | 2 | 1.957625 | 1 | 60 | 150 | Cr3+_ion
4 | 0.0316296 | 0.1853509 | 0.0023459 | 2 | 1.957625 | 1 | 60 | 150 | Cr3+_ion
4 | 0.0251206 | 0.1852762 | 0.0041189 | 2 | 1.957625 | 1 | 60 | 150 | Cr3+_ion
4 | 0.0199553 | 0.1857304 | 0.0058844 | 2 | 1.957625 | 1 | 60 | 150 | Cr3+_ion
4 | 0.0158522 | 0.1861516 | 0.0078556 | 2 | 1.957625 | 1 | 60 | 150 | Cr3+_ion
4 | 0.0125907 | 0.1869179 | 0.0096834 | 2 | 1.957625 | 1 | 60 | 150 | Cr3+_ion
4 | 0.0100011 | 0.1866666 | 0.0118864 | 2 | 1.957625 | 1 | 60 | 150 | Cr3+_ion
6 | 20015.62 | 0.0508677 | -0.0052997 | 2 | 1.985771 | 1 | 60 | 150 | Cr3+_ion
6 | 15890.62 | 0.0511057 | -0.0051647 | 2 | 1.985771 | 1 | 60 | 150 | Cr3+_ion
6 | 12609.38 | 0.0514359 | -0.0052034 | 2 | 1.985771 | 1 | 60 | 150 | Cr3+_ion
6 | 10078.13 | 0.0517767 | -0.0053805 | 2 | 1.985771 | 1 | 60 | 150 | Cr3+_ion
6 | 8015.625 | 0.0521907 | -0.0056954 | 2 | 1.985771 | 1 | 60 | 150 | Cr3+_ion
6 | 6328.125 | 0.0527165 | -0.0061583 | 2 | 1.985771 | 1 | 60 | 150 | Cr3+_ion
6 | 5015.625 | 0.0533428 | -0.0067498 | 2 | 1.985771 | 1 | 60 | 150 | Cr3+_ion
6 | 3984.375 | 0.0540724 | -0.0074301 | 2 | 1.985771 | 1 | 60 | 150 | Cr3+_ion
6 | 3170.956 | 0.054978 | -0.0082131 | 2 | 1.985771 | 1 | 60 | 150 | Cr3+_ion
6 | 2527.573 | 0.0559419 | -0.0090592 | 2 | 1.985771 | 1 | 60 | 150 | Cr3+_ion
6 | 1976.103 | 0.0572296 | -0.0100107 | 2 | 1.985771 | 1 | 60 | 150 | Cr3+_ion
6 | 1577.524 | 0.0585096 | -0.011034 | 2 | 1.985771 | 1 | 60 | 150 | Cr3+_ion
6 | 1265.625 | 0.059904 | -0.0120673 | 2 | 1.985771 | 1 | 60 | 150 | Cr3+_ion
6 | 998.264 | 0.061568 | -0.0132338 | 2 | 1.985771 | 1 | 60 | 150 | Cr3+_ion
6 | 796.875 | 0.0632759 | -0.01441 | 2 | 1.985771 | 1 | 60 | 150 | Cr3+_ion
6 | 627.7902 | 0.0652773 | -0.0157581 | 2 | 1.985771 | 1 | 60 | 150 | Cr3+_ion
6 | 505.5147 | 0.0672722 | -0.0170643 | 2 | 1.985771 | 1 | 60 | 150 | Cr3+_ion
6 | 397.9953 | 0.0696703 | -0.0185949 | 2 | 1.985771 | 1 | 60 | 150 | Cr3+_ion
6 | 315.5048 | 0.0722338 | -0.0201716 | 2 | 1.985771 | 1 | 60 | 150 | Cr3+_ion
6 | 252.4038 | 0.074914 | -0.0217111 | 2 | 1.985771 | 1 | 60 | 150 | Cr3+_ion
6 | 198.6229 | 0.0781147 | -0.0234136 | 2 | 1.985771 | 1 | 60 | 150 | Cr3+_ion
6 | 158.3615 | 0.0813539 | -0.0249453 | 2 | 1.985771 | 1 | 60 | 150 | Cr3+_ion
6 | 125.558 | 0.0849691 | -0.0264717 | 2 | 1.985771 | 1 | 60 | 150 | Cr3+_ion
6 | 100.4464 | 0.0886309 | -0.0278343 | 2 | 1.985771 | 1 | 60 | 150 | Cr3+_ion
6 | 79.00281 | 0.092772 | -0.0290555 | 2 | 1.985771 | 1 | 60 | 150 | Cr3+_ion
6 | 63.3446 | 0.0968022 | -0.0300053 | 2 | 1.985771 | 1 | 60 | 150 | Cr3+_ion
6 | 50.22321 | 0.1010451 | -0.0308219 | 2 | 1.985771 | 1 | 60 | 150 | Cr3+_ion
6 | 38.42213 | 0.1060737 | -0.0316626 | 2 | 1.985771 | 1 | 60 | 150 | Cr3+_ion
6 | 31.25 | 0.1098567 | -0.0322417 | 2 | 1.985771 | 1 | 60 | 150 | Cr3+_ion
6 | 24.93351 | 0.1142421 | -0.0326442 | 2 | 1.985771 | 1 | 60 | 150 | Cr3+_ion
6 | 19.86229 | 0.1184336 | -0.0314394 | 2 | 1.985771 | 1 | 60 | 150 | Cr3+_ion
6 | 15.625 | 0.1233906 | -0.0320496 | 2 | 1.985771 | 1 | 60 | 150 | Cr3+_ion
6 | 12.40079 | 0.1270982 | -0.0321697 | 2 | 1.985771 | 1 | 60 | 150 | Cr3+_ion
6 | 9.93114 | 0.130866 | -0.0324008 | 2 | 1.985771 | 1 | 60 | 150 | Cr3+_ion
6 | 7.944915 | 0.1348865 | -0.032439 | 2 | 1.985771 | 1 | 60 | 150 | Cr3+_ion
6 | 6.317385 | 0.1387889 | -0.0327206 | 2 | 1.985771 | 1 | 60 | 150 | Cr3+_ion
6 | 5.008013 | 0.1429968 | -0.0331145 | 2 | 1.985771 | 1 | 60 | 150 | Cr3+_ion
6 | 3.945707 | 0.1472998 | -0.0332003 | 2 | 1.985771 | 1 | 60 | 150 | Cr3+_ion
6 | 3.158693 | 0.1511332 | -0.0336505 | 2 | 1.985771 | 1 | 60 | 150 | Cr3+_ion
6 | 2.504006 | 0.1552948 | -0.0334022 | 2 | 1.985771 | 1 | 60 | 150 | Cr3+_ion
6 | 1.998082 | 0.158318 | -0.0331842 | 2 | 1.985771 | 1 | 60 | 150 | Cr3+_ion
6 | 1.584686 | 0.1626908 | -0.0337081 | 2 | 1.985771 | 1 | 60 | 150 | Cr3+_ion
6 | 1.266892 | 0.1663874 | -0.0337483 | 2 | 1.985771 | 1 | 60 | 150 | Cr3+_ion
6 | 0.999041 | 0.1705731 | -0.0331863 | 2 | 1.985771 | 1 | 60 | 150 | Cr3+_ion
6 | 0.7923428 | 0.1743547 | -0.0325522 | 2 | 1.985771 | 1 | 60 | 150 | Cr3+_ion
6 | 0.6334459 | 0.1781491 | -0.031413 | 2 | 1.985771 | 1 | 60 | 150 | Cr3+_ion
6 | 0.5040323 | 0.1817853 | -0.0299483 | 2 | 1.985771 | 1 | 60 | 150 | Cr3+_ion
6 | 0.400641 | 0.185248 | -0.0282368 | 2 | 1.985771 | 1 | 60 | 150 | Cr3+_ion
6 | 0.316723 | 0.1889014 | -0.0258934 | 2 | 1.985771 | 1 | 60 | 150 | Cr3+_ion
6 | 0.2520161 | 0.1915887 | -0.023191 | 2 | 1.985771 | 1 | 60 | 150 | Cr3+_ion
6 | 0.2003205 | 0.1943599 | -0.019773 | 2 | 1.985771 | 1 | 60 | 150 | Cr3+_ion
6 | 0.1588983 | 0.1954007 | -0.0162481 | 2 | 1.985771 | 1 | 60 | 150 | Cr3+_ion
6 | 0.1260081 | 0.1967392 | -0.0129171 | 2 | 1.985771 | 1 | 60 | 150 | Cr3+_ion
6 | 0.1001603 | 0.1976891 | -0.0096797 | 2 | 1.985771 | 1 | 60 | 150 | Cr3+_ion
6 | 0.0794492 | 0.1986699 | -0.0060673 | 2 | 1.985771 | 1 | 60 | 150 | Cr3+_ion
6 | 0.0631739 | 0.1993748 | -0.0027654 | 2 | 1.985771 | 1 | 60 | 150 | Cr3+_ion
6 | 0.0501337 | 0.1991802 | -0.0003989 | 2 | 1.985771 | 1 | 60 | 150 | Cr3+_ion
6 | 0.0398258 | 0.200175 | 0.0018867 | 2 | 1.985771 | 1 | 60 | 150 | Cr3+_ion
6 | 0.0316296 | 0.2003285 | 0.0041191 | 2 | 1.985771 | 1 | 60 | 150 | Cr3+_ion
6 | 0.0251206 | 0.2007471 | 0.0055285 | 2 | 1.985771 | 1 | 60 | 150 | Cr3+_ion
6 | 0.0199553 | 0.2015842 | 0.0076388 | 2 | 1.985771 | 1 | 60 | 150 | Cr3+_ion
6 | 0.0158522 | 0.2018121 | 0.0095121 | 2 | 1.985771 | 1 | 60 | 150 | Cr3+_ion
6 | 0.0125907 | 0.2020019 | 0.0118537 | 2 | 1.985771 | 1 | 60 | 150 | Cr3+_ion
6 | 0.0100011 | 0.2020755 | 0.0135575 | 2 | 1.985771 | 1 | 60 | 150 | Cr3+_ion