## Sheet1
Time(h) | Freq | Zreal | Zimag | ppm | mean_voltage | current | temperature | flow | Label
0 | 20015.62 | 0.0506388 | -0.0051705 | 2 | 1.957625 | 1 | 60 | 150 | Cr3+_ion
0 | 15890.62 | 0.0508793 | -0.005045 | 2 | 1.957625 | 1 | 60 | 150 | Cr3+_ion
0 | 12609.38 | 0.0512144 | -0.0050932 | 2 | 1.957625 | 1 | 60 | 150 | Cr3+_ion
0 | 10078.13 | 0.0515827 | -0.0052747 | 2 | 1.957625 | 1 | 60 | 150 | Cr3+_ion
0 | 8015.625 | 0.0520101 | -0.0055733 | 2 | 1.957625 | 1 | 60 | 150 | Cr3+_ion
0 | 6328.125 | 0.0525547 | -0.0060036 | 2 | 1.957625 | 1 | 60 | 150 | Cr3+_ion
0 | 5015.625 | 0.0531884 | -0.0065412 | 2 | 1.957625 | 1 | 60 | 150 | Cr3+_ion
0 | 3984.375 | 0.053971 | -0.0071538 | 2 | 1.957625 | 1 | 60 | 150 | Cr3+_ion
0 | 3170.956 | 0.0548456 | -0.0078248 | 2 | 1.957625 | 1 | 60 | 150 | Cr3+_ion
0 | 2527.573 | 0.0558773 | -0.0085398 | 2 | 1.957625 | 1 | 60 | 150 | Cr3+_ion
0 | 1976.103 | 0.0571135 | -0.0093933 | 2 | 1.957625 | 1 | 60 | 150 | Cr3+_ion
0 | 1577.524 | 0.0583697 | -0.0101712 | 2 | 1.957625 | 1 | 60 | 150 | Cr3+_ion
0 | 1265.625 | 0.0597269 | -0.0109556 | 2 | 1.957625 | 1 | 60 | 150 | Cr3+_ion
0 | 998.264 | 0.0612888 | -0.0118769 | 2 | 1.957625 | 1 | 60 | 150 | Cr3+_ion
0 | 796.875 | 0.0628644 | -0.012787 | 2 | 1.957625 | 1 | 60 | 150 | Cr3+_ion
0 | 627.7902 | 0.0646184 | -0.0138073 | 2 | 1.957625 | 1 | 60 | 150 | Cr3+_ion
0 | 505.5147 | 0.0663542 | -0.0147861 | 2 | 1.957625 | 1 | 60 | 150 | Cr3+_ion
0 | 397.9953 | 0.0684263 | -0.0159673 | 2 | 1.957625 | 1 | 60 | 150 | Cr3+_ion
0 | 315.5048 | 0.0706481 | -0.0171927 | 2 | 1.957625 | 1 | 60 | 150 | Cr3+_ion
0 | 252.4038 | 0.0729206 | -0.0184183 | 2 | 1.957625 | 1 | 60 | 150 | Cr3+_ion
0 | 198.6229 | 0.0755752 | -0.0197689 | 2 | 1.957625 | 1 | 60 | 150 | Cr3+_ion
0 | 158.3615 | 0.0783059 | -0.0210211 | 2 | 1.957625 | 1 | 60 | 150 | Cr3+_ion
0 | 125.558 | 0.0812351 | -0.0222988 | 2 | 1.957625 | 1 | 60 | 150 | Cr3+_ion
0 | 100.4464 | 0.0842982 | -0.0234369 | 2 | 1.957625 | 1 | 60 | 150 | Cr3+_ion
0 | 79.00281 | 0.08774 | -0.0245271 | 2 | 1.957625 | 1 | 60 | 150 | Cr3+_ion
0 | 63.3446 | 0.0910366 | -0.0254534 | 2 | 1.957625 | 1 | 60 | 150 | Cr3+_ion
0 | 50.22321 | 0.0945654 | -0.0262187 | 2 | 1.957625 | 1 | 60 | 150 | Cr3+_ion
0 | 38.42213 | 0.0988743 | -0.0270976 | 2 | 1.957625 | 1 | 60 | 150 | Cr3+_ion
0 | 31.25 | 0.1021247 | -0.0275686 | 2 | 1.957625 | 1 | 60 | 150 | Cr3+_ion
0 | 24.93351 | 0.1058955 | -0.0280734 | 2 | 1.957625 | 1 | 60 | 150 | Cr3+_ion
0 | 19.86229 | 0.1095368 | -0.0272194 | 2 | 1.957625 | 1 | 60 | 150 | Cr3+_ion
0 | 15.625 | 0.1138717 | -0.0276995 | 2 | 1.957625 | 1 | 60 | 150 | Cr3+_ion
0 | 12.40079 | 0.1172159 | -0.0278559 | 2 | 1.957625 | 1 | 60 | 150 | Cr3+_ion
0 | 9.93114 | 0.1204765 | -0.0280683 | 2 | 1.957625 | 1 | 60 | 150 | Cr3+_ion
0 | 7.944915 | 0.1239433 | -0.0283736 | 2 | 1.957625 | 1 | 60 | 150 | Cr3+_ion
0 | 6.317385 | 0.1274548 | -0.0287294 | 2 | 1.957625 | 1 | 60 | 150 | Cr3+_ion
0 | 5.008013 | 0.1309923 | -0.0292134 | 2 | 1.957625 | 1 | 60 | 150 | Cr3+_ion
0 | 3.945707 | 0.1348168 | -0.0295138 | 2 | 1.957625 | 1 | 60 | 150 | Cr3+_ion
0 | 3.158693 | 0.1381235 | -0.0299173 | 2 | 1.957625 | 1 | 60 | 150 | Cr3+_ion
0 | 2.504006 | 0.1419697 | -0.0299951 | 2 | 1.957625 | 1 | 60 | 150 | Cr3+_ion
0 | 1.998082 | 0.1446953 | -0.0300747 | 2 | 1.957625 | 1 | 60 | 150 | Cr3+_ion
0 | 1.584686 | 0.1485226 | -0.0308007 | 2 | 1.957625 | 1 | 60 | 150 | Cr3+_ion
0 | 1.266892 | 0.1521566 | -0.0309666 | 2 | 1.957625 | 1 | 60 | 150 | Cr3+_ion
0 | 0.999041 | 0.1557759 | -0.0307238 | 2 | 1.957625 | 1 | 60 | 150 | Cr3+_ion
0 | 0.7923428 | 0.1592753 | -0.0303063 | 2 | 1.957625 | 1 | 60 | 150 | Cr3+_ion
0 | 0.6334459 | 0.1629961 | -0.0294381 | 2 | 1.957625 | 1 | 60 | 150 | Cr3+_ion
0 | 0.5040323 | 0.1664715 | -0.0283631 | 2 | 1.957625 | 1 | 60 | 150 | Cr3+_ion
0 | 0.400641 | 0.1700366 | -0.0267756 | 2 | 1.957625 | 1 | 60 | 150 | Cr3+_ion
0 | 0.316723 | 0.1730187 | -0.0249671 | 2 | 1.957625 | 1 | 60 | 150 | Cr3+_ion
0 | 0.2520161 | 0.1758359 | -0.0226183 | 2 | 1.957625 | 1 | 60 | 150 | Cr3+_ion
0 | 0.2003205 | 0.1783348 | -0.0197208 | 2 | 1.957625 | 1 | 60 | 150 | Cr3+_ion
0 | 0.1588983 | 0.1800889 | -0.0165776 | 2 | 1.957625 | 1 | 60 | 150 | Cr3+_ion
0 | 0.1260081 | 0.1822327 | -0.0131888 | 2 | 1.957625 | 1 | 60 | 150 | Cr3+_ion
0 | 0.1001603 | 0.183314 | -0.0101025 | 2 | 1.957625 | 1 | 60 | 150 | Cr3+_ion
0 | 0.0794492 | 0.1833166 | -0.0072337 | 2 | 1.957625 | 1 | 60 | 150 | Cr3+_ion
0 | 0.0631739 | 0.1845663 | -0.004031 | 2 | 1.957625 | 1 | 60 | 150 | Cr3+_ion
0 | 0.0501337 | 0.1844415 | -0.0012783 | 2 | 1.957625 | 1 | 60 | 150 | Cr3+_ion
0 | 0.0398258 | 0.1846943 | 0.0007462 | 2 | 1.957625 | 1 | 60 | 150 | Cr3+_ion
0 | 0.0316296 | 0.1853509 | 0.0023459 | 2 | 1.957625 | 1 | 60 | 150 | Cr3+_ion
0 | 0.0251206 | 0.1852762 | 0.0041189 | 2 | 1.957625 | 1 | 60 | 150 | Cr3+_ion
0 | 0.0199553 | 0.1857304 | 0.0058844 | 2 | 1.957625 | 1 | 60 | 150 | Cr3+_ion
0 | 0.0158522 | 0.1861516 | 0.0078556 | 2 | 1.957625 | 1 | 60 | 150 | Cr3+_ion
0 | 0.0125907 | 0.1869179 | 0.0096834 | 2 | 1.957625 | 1 | 60 | 150 | Cr3+_ion
0 | 0.0100011 | 0.1866666 | 0.0118864 | 2 | 1.957625 | 1 | 60 | 150 | Cr3+_ion
2 | 20015.62 | 0.0508677 | -0.0052997 | 2 | 1.985771 | 1 | 60 | 150 | Cr3+_ion
2 | 15890.62 | 0.0511057 | -0.0051647 | 2 | 1.985771 | 1 | 60 | 150 | Cr3+_ion
2 | 12609.38 | 0.0514359 | -0.0052034 | 2 | 1.985771 | 1 | 60 | 150 | Cr3+_ion
2 | 10078.13 | 0.0517767 | -0.0053805 | 2 | 1.985771 | 1 | 60 | 150 | Cr3+_ion
2 | 8015.625 | 0.0521907 | -0.0056954 | 2 | 1.985771 | 1 | 60 | 150 | Cr3+_ion
2 | 6328.125 | 0.0527165 | -0.0061583 | 2 | 1.985771 | 1 | 60 | 150 | Cr3+_ion
2 | 5015.625 | 0.0533428 | -0.0067498 | 2 | 1.985771 | 1 | 60 | 150 | Cr3+_ion
2 | 3984.375 | 0.0540724 | -0.0074301 | 2 | 1.985771 | 1 | 60 | 150 | Cr3+_ion
2 | 3170.956 | 0.054978 | -0.0082131 | 2 | 1.985771 | 1 | 60 | 150 | Cr3+_ion
2 | 2527.573 | 0.0559419 | -0.0090592 | 2 | 1.985771 | 1 | 60 | 150 | Cr3+_ion
2 | 1976.103 | 0.0572296 | -0.0100107 | 2 | 1.985771 | 1 | 60 | 150 | Cr3+_ion
2 | 1577.524 | 0.0585096 | -0.011034 | 2 | 1.985771 | 1 | 60 | 150 | Cr3+_ion
2 | 1265.625 | 0.059904 | -0.0120673 | 2 | 1.985771 | 1 | 60 | 150 | Cr3+_ion
2 | 998.264 | 0.061568 | -0.0132338 | 2 | 1.985771 | 1 | 60 | 150 | Cr3+_ion
2 | 796.875 | 0.0632759 | -0.01441 | 2 | 1.985771 | 1 | 60 | 150 | Cr3+_ion
2 | 627.7902 | 0.0652773 | -0.0157581 | 2 | 1.985771 | 1 | 60 | 150 | Cr3+_ion
2 | 505.5147 | 0.0672722 | -0.0170643 | 2 | 1.985771 | 1 | 60 | 150 | Cr3+_ion
2 | 397.9953 | 0.0696703 | -0.0185949 | 2 | 1.985771 | 1 | 60 | 150 | Cr3+_ion
2 | 315.5048 | 0.0722338 | -0.0201716 | 2 | 1.985771 | 1 | 60 | 150 | Cr3+_ion
2 | 252.4038 | 0.074914 | -0.0217111 | 2 | 1.985771 | 1 | 60 | 150 | Cr3+_ion
2 | 198.6229 | 0.0781147 | -0.0234136 | 2 | 1.985771 | 1 | 60 | 150 | Cr3+_ion
2 | 158.3615 | 0.0813539 | -0.0249453 | 2 | 1.985771 | 1 | 60 | 150 | Cr3+_ion
2 | 125.558 | 0.0849691 | -0.0264717 | 2 | 1.985771 | 1 | 60 | 150 | Cr3+_ion
2 | 100.4464 | 0.0886309 | -0.0278343 | 2 | 1.985771 | 1 | 60 | 150 | Cr3+_ion
2 | 79.00281 | 0.092772 | -0.0290555 | 2 | 1.985771 | 1 | 60 | 150 | Cr3+_ion
2 | 63.3446 | 0.0968022 | -0.0300053 | 2 | 1.985771 | 1 | 60 | 150 | Cr3+_ion
2 | 50.22321 | 0.1010451 | -0.0308219 | 2 | 1.985771 | 1 | 60 | 150 | Cr3+_ion
2 | 38.42213 | 0.1060737 | -0.0316626 | 2 | 1.985771 | 1 | 60 | 150 | Cr3+_ion
2 | 31.25 | 0.1098567 | -0.0322417 | 2 | 1.985771 | 1 | 60 | 150 | Cr3+_ion
2 | 24.93351 | 0.1142421 | -0.0326442 | 2 | 1.985771 | 1 | 60 | 150 | Cr3+_ion
2 | 19.86229 | 0.1184336 | -0.0314394 | 2 | 1.985771 | 1 | 60 | 150 | Cr3+_ion
2 | 15.625 | 0.1233906 | -0.0320496 | 2 | 1.985771 | 1 | 60 | 150 | Cr3+_ion
2 | 12.40079 | 0.1270982 | -0.0321697 | 2 | 1.985771 | 1 | 60 | 150 | Cr3+_ion
2 | 9.93114 | 0.130866 | -0.0324008 | 2 | 1.985771 | 1 | 60 | 150 | Cr3+_ion
2 | 7.944915 | 0.1348865 | -0.032439 | 2 | 1.985771 | 1 | 60 | 150 | Cr3+_ion
2 | 6.317385 | 0.1387889 | -0.0327206 | 2 | 1.985771 | 1 | 60 | 150 | Cr3+_ion
2 | 5.008013 | 0.1429968 | -0.0331145 | 2 | 1.985771 | 1 | 60 | 150 | Cr3+_ion
2 | 3.945707 | 0.1472998 | -0.0332003 | 2 | 1.985771 | 1 | 60 | 150 | Cr3+_ion
2 | 3.158693 | 0.1511332 | -0.0336505 | 2 | 1.985771 | 1 | 60 | 150 | Cr3+_ion
2 | 2.504006 | 0.1552948 | -0.0334022 | 2 | 1.985771 | 1 | 60 | 150 | Cr3+_ion
2 | 1.998082 | 0.158318 | -0.0331842 | 2 | 1.985771 | 1 | 60 | 150 | Cr3+_ion
2 | 1.584686 | 0.1626908 | -0.0337081 | 2 | 1.985771 | 1 | 60 | 150 | Cr3+_ion
2 | 1.266892 | 0.1663874 | -0.0337483 | 2 | 1.985771 | 1 | 60 | 150 | Cr3+_ion
2 | 0.999041 | 0.1705731 | -0.0331863 | 2 | 1.985771 | 1 | 60 | 150 | Cr3+_ion
2 | 0.7923428 | 0.1743547 | -0.0325522 | 2 | 1.985771 | 1 | 60 | 150 | Cr3+_ion
2 | 0.6334459 | 0.1781491 | -0.031413 | 2 | 1.985771 | 1 | 60 | 150 | Cr3+_ion
2 | 0.5040323 | 0.1817853 | -0.0299483 | 2 | 1.985771 | 1 | 60 | 150 | Cr3+_ion
2 | 0.400641 | 0.185248 | -0.0282368 | 2 | 1.985771 | 1 | 60 | 150 | Cr3+_ion
2 | 0.316723 | 0.1889014 | -0.0258934 | 2 | 1.985771 | 1 | 60 | 150 | Cr3+_ion
2 | 0.2520161 | 0.1915887 | -0.023191 | 2 | 1.985771 | 1 | 60 | 150 | Cr3+_ion
2 | 0.2003205 | 0.1943599 | -0.019773 | 2 | 1.985771 | 1 | 60 | 150 | Cr3+_ion
2 | 0.1588983 | 0.1954007 | -0.0162481 | 2 | 1.985771 | 1 | 60 | 150 | Cr3+_ion
2 | 0.1260081 | 0.1967392 | -0.0129171 | 2 | 1.985771 | 1 | 60 | 150 | Cr3+_ion
2 | 0.1001603 | 0.1976891 | -0.0096797 | 2 | 1.985771 | 1 | 60 | 150 | Cr3+_ion
2 | 0.0794492 | 0.1986699 | -0.0060673 | 2 | 1.985771 | 1 | 60 | 150 | Cr3+_ion
2 | 0.0631739 | 0.1993748 | -0.0027654 | 2 | 1.985771 | 1 | 60 | 150 | Cr3+_ion
2 | 0.0501337 | 0.1991802 | -0.0003989 | 2 | 1.985771 | 1 | 60 | 150 | Cr3+_ion
2 | 0.0398258 | 0.200175 | 0.0018867 | 2 | 1.985771 | 1 | 60 | 150 | Cr3+_ion
2 | 0.0316296 | 0.2003285 | 0.0041191 | 2 | 1.985771 | 1 | 60 | 150 | Cr3+_ion
2 | 0.0251206 | 0.2007471 | 0.0055285 | 2 | 1.985771 | 1 | 60 | 150 | Cr3+_ion
2 | 0.0199553 | 0.2015842 | 0.0076388 | 2 | 1.985771 | 1 | 60 | 150 | Cr3+_ion
2 | 0.0158522 | 0.2018121 | 0.0095121 | 2 | 1.985771 | 1 | 60 | 150 | Cr3+_ion
2 | 0.0125907 | 0.2020019 | 0.0118537 | 2 | 1.985771 | 1 | 60 | 150 | Cr3+_ion
2 | 0.0100011 | 0.2020755 | 0.0135575 | 2 | 1.985771 | 1 | 60 | 150 | Cr3+_ion
4 | 20015.62 | 0.0513122 | -0.0053977 | 2 | 2.013404 | 1 | 60 | 150 | Cr3+_ion
4 | 15890.62 | 0.0515088 | -0.005263 | 2 | 2.013404 | 1 | 60 | 150 | Cr3+_ion
4 | 12609.38 | 0.0517751 | -0.0053211 | 2 | 2.013404 | 1 | 60 | 150 | Cr3+_ion
4 | 10078.13 | 0.0520757 | -0.0054923 | 2 | 2.013404 | 1 | 60 | 150 | Cr3+_ion
4 | 8015.625 | 0.0525059 | -0.0058751 | 2 | 2.013404 | 1 | 60 | 150 | Cr3+_ion
4 | 6328.125 | 0.0530219 | -0.0063938 | 2 | 2.013404 | 1 | 60 | 150 | Cr3+_ion
4 | 5015.625 | 0.0536405 | -0.0070492 | 2 | 2.013404 | 1 | 60 | 150 | Cr3+_ion
4 | 3984.375 | 0.0543637 | -0.0078286 | 2 | 2.013404 | 1 | 60 | 150 | Cr3+_ion
4 | 3170.956 | 0.0552164 | -0.0087126 | 2 | 2.013404 | 1 | 60 | 150 | Cr3+_ion
4 | 2527.573 | 0.0562218 | -0.0097024 | 2 | 2.013404 | 1 | 60 | 150 | Cr3+_ion
4 | 1976.103 | 0.0575008 | -0.0109008 | 2 | 2.013404 | 1 | 60 | 150 | Cr3+_ion
4 | 1577.524 | 0.0588286 | -0.0120792 | 2 | 2.013404 | 1 | 60 | 150 | Cr3+_ion
4 | 1265.625 | 0.0603079 | -0.0133498 | 2 | 2.013404 | 1 | 60 | 150 | Cr3+_ion
4 | 998.264 | 0.0620267 | -0.0148347 | 2 | 2.013404 | 1 | 60 | 150 | Cr3+_ion
4 | 796.875 | 0.0638955 | -0.0163923 | 2 | 2.013404 | 1 | 60 | 150 | Cr3+_ion
4 | 627.7902 | 0.0661419 | -0.0181645 | 2 | 2.013404 | 1 | 60 | 150 | Cr3+_ion
4 | 505.5147 | 0.068365 | -0.0199036 | 2 | 2.013404 | 1 | 60 | 150 | Cr3+_ion
4 | 397.9953 | 0.0711474 | -0.0219512 | 2 | 2.013404 | 1 | 60 | 150 | Cr3+_ion
4 | 315.5048 | 0.074167 | -0.0240528 | 2 | 2.013404 | 1 | 60 | 150 | Cr3+_ion
4 | 252.4038 | 0.0773566 | -0.026117 | 2 | 2.013404 | 1 | 60 | 150 | Cr3+_ion
4 | 198.6229 | 0.0811977 | -0.0283758 | 2 | 2.013404 | 1 | 60 | 150 | Cr3+_ion
4 | 158.3615 | 0.0851967 | -0.0304312 | 2 | 2.013404 | 1 | 60 | 150 | Cr3+_ion
4 | 125.558 | 0.0895916 | -0.0324281 | 2 | 2.013404 | 1 | 60 | 150 | Cr3+_ion
4 | 100.4464 | 0.0941247 | -0.0341644 | 2 | 2.013404 | 1 | 60 | 150 | Cr3+_ion
4 | 79.00281 | 0.0991957 | -0.0358449 | 2 | 2.013404 | 1 | 60 | 150 | Cr3+_ion
4 | 63.3446 | 0.1040216 | -0.0370733 | 2 | 2.013404 | 1 | 60 | 150 | Cr3+_ion
4 | 50.22321 | 0.1092263 | -0.038084 | 2 | 2.013404 | 1 | 60 | 150 | Cr3+_ion
4 | 38.42213 | 0.1153837 | -0.0391956 | 2 | 2.013404 | 1 | 60 | 150 | Cr3+_ion
4 | 31.25 | 0.1200999 | -0.0398161 | 2 | 2.013404 | 1 | 60 | 150 | Cr3+_ion
4 | 24.93351 | 0.1252765 | -0.0402788 | 2 | 2.013404 | 1 | 60 | 150 | Cr3+_ion
4 | 19.86229 | 0.1299611 | -0.0392364 | 2 | 2.013404 | 1 | 60 | 150 | Cr3+_ion
4 | 15.625 | 0.1365231 | -0.0399022 | 2 | 2.013404 | 1 | 60 | 150 | Cr3+_ion
4 | 12.40079 | 0.1413068 | -0.0399004 | 2 | 2.013404 | 1 | 60 | 150 | Cr3+_ion
4 | 9.93114 | 0.1454134 | -0.040102 | 2 | 2.013404 | 1 | 60 | 150 | Cr3+_ion
4 | 7.944915 | 0.150313 | -0.0400401 | 2 | 2.013404 | 1 | 60 | 150 | Cr3+_ion
4 | 6.317385 | 0.1552083 | -0.040036 | 2 | 2.013404 | 1 | 60 | 150 | Cr3+_ion
4 | 5.008013 | 0.1600409 | -0.0403731 | 2 | 2.013404 | 1 | 60 | 150 | Cr3+_ion
4 | 3.945707 | 0.1651509 | -0.0404738 | 2 | 2.013404 | 1 | 60 | 150 | Cr3+_ion
4 | 3.158693 | 0.169753 | -0.0404618 | 2 | 2.013404 | 1 | 60 | 150 | Cr3+_ion
4 | 2.504006 | 0.1746107 | -0.0399669 | 2 | 2.013404 | 1 | 60 | 150 | Cr3+_ion
4 | 1.998082 | 0.1781104 | -0.0393303 | 2 | 2.013404 | 1 | 60 | 150 | Cr3+_ion
4 | 1.584686 | 0.1832059 | -0.0395838 | 2 | 2.013404 | 1 | 60 | 150 | Cr3+_ion
4 | 1.266892 | 0.1875974 | -0.0393751 | 2 | 2.013404 | 1 | 60 | 150 | Cr3+_ion
4 | 0.999041 | 0.1922896 | -0.0385294 | 2 | 2.013404 | 1 | 60 | 150 | Cr3+_ion
4 | 0.7923428 | 0.1967899 | -0.0374873 | 2 | 2.013404 | 1 | 60 | 150 | Cr3+_ion
4 | 0.6334459 | 0.2009686 | -0.0360087 | 2 | 2.013404 | 1 | 60 | 150 | Cr3+_ion
4 | 0.5040323 | 0.2049662 | -0.0341233 | 2 | 2.013404 | 1 | 60 | 150 | Cr3+_ion
4 | 0.400641 | 0.2084166 | -0.0319695 | 2 | 2.013404 | 1 | 60 | 150 | Cr3+_ion
4 | 0.316723 | 0.211983 | -0.0290174 | 2 | 2.013404 | 1 | 60 | 150 | Cr3+_ion
4 | 0.2520161 | 0.2151754 | -0.0259038 | 2 | 2.013404 | 1 | 60 | 150 | Cr3+_ion
4 | 0.2003205 | 0.21781 | -0.0221814 | 2 | 2.013404 | 1 | 60 | 150 | Cr3+_ion
4 | 0.1588983 | 0.2196727 | -0.0181103 | 2 | 2.013404 | 1 | 60 | 150 | Cr3+_ion
4 | 0.1260081 | 0.2215726 | -0.0139321 | 2 | 2.013404 | 1 | 60 | 150 | Cr3+_ion
4 | 0.1001603 | 0.2223479 | -0.0102412 | 2 | 2.013404 | 1 | 60 | 150 | Cr3+_ion
4 | 0.0794492 | 0.2227994 | -0.0066311 | 2 | 2.013404 | 1 | 60 | 150 | Cr3+_ion
4 | 0.0631739 | 0.22311 | -0.0029925 | 2 | 2.013404 | 1 | 60 | 150 | Cr3+_ion
4 | 0.0501337 | 0.2234085 | 0.0003051 | 2 | 2.013404 | 1 | 60 | 150 | Cr3+_ion
4 | 0.0398258 | 0.2238463 | 0.0031068 | 2 | 2.013404 | 1 | 60 | 150 | Cr3+_ion
4 | 0.0316296 | 0.2239997 | 0.0056273 | 2 | 2.013404 | 1 | 60 | 150 | Cr3+_ion
4 | 0.0251206 | 0.2239095 | 0.0084711 | 2 | 2.013404 | 1 | 60 | 150 | Cr3+_ion
4 | 0.0199553 | 0.2246576 | 0.0107899 | 2 | 2.013404 | 1 | 60 | 150 | Cr3+_ion
4 | 0.0158522 | 0.2247312 | 0.0134621 | 2 | 2.013404 | 1 | 60 | 150 | Cr3+_ion
4 | 0.0125907 | 0.2244716 | 0.0162286 | 2 | 2.013404 | 1 | 60 | 150 | Cr3+_ion
4 | 0.0100011 | 0.2240912 | 0.0185412 | 2 | 2.013404 | 1 | 60 | 150 | Cr3+_ion
6 | 20015.62 | 0.0516156 | -0.0056184 | 2 | 2.042931 | 1 | 60 | 150 | Cr3+_ion
6 | 15890.62 | 0.0518361 | -0.0055285 | 2 | 2.042931 | 1 | 60 | 150 | Cr3+_ion
6 | 12609.38 | 0.0521 | -0.0056406 | 2 | 2.042931 | 1 | 60 | 150 | Cr3+_ion
6 | 10078.13 | 0.052441 | -0.005893 | 2 | 2.042931 | 1 | 60 | 150 | Cr3+_ion
6 | 8015.625 | 0.0529009 | -0.0063283 | 2 | 2.042931 | 1 | 60 | 150 | Cr3+_ion
6 | 6328.125 | 0.0534278 | -0.0069117 | 2 | 2.042931 | 1 | 60 | 150 | Cr3+_ion
6 | 5015.625 | 0.054102 | -0.0076336 | 2 | 2.042931 | 1 | 60 | 150 | Cr3+_ion
6 | 3984.375 | 0.0548655 | -0.0084856 | 2 | 2.042931 | 1 | 60 | 150 | Cr3+_ion
6 | 3170.956 | 0.0557773 | -0.0094654 | 2 | 2.042931 | 1 | 60 | 150 | Cr3+_ion
6 | 2527.573 | 0.0568243 | -0.0105565 | 2 | 2.042931 | 1 | 60 | 150 | Cr3+_ion
6 | 1976.103 | 0.0581269 | -0.011925 | 2 | 2.042931 | 1 | 60 | 150 | Cr3+_ion
6 | 1577.524 | 0.0595048 | -0.0133036 | 2 | 2.042931 | 1 | 60 | 150 | Cr3+_ion
6 | 1265.625 | 0.0610092 | -0.0148137 | 2 | 2.042931 | 1 | 60 | 150 | Cr3+_ion
6 | 998.264 | 0.062846 | -0.0166368 | 2 | 2.042931 | 1 | 60 | 150 | Cr3+_ion
6 | 796.875 | 0.0648426 | -0.0185676 | 2 | 2.042931 | 1 | 60 | 150 | Cr3+_ion
6 | 627.7902 | 0.0672431 | -0.0208171 | 2 | 2.042931 | 1 | 60 | 150 | Cr3+_ion
6 | 505.5147 | 0.0697464 | -0.0230456 | 2 | 2.042931 | 1 | 60 | 150 | Cr3+_ion
6 | 397.9953 | 0.0728639 | -0.0257164 | 2 | 2.042931 | 1 | 60 | 150 | Cr3+_ion
6 | 315.5048 | 0.0763342 | -0.028478 | 2 | 2.042931 | 1 | 60 | 150 | Cr3+_ion
6 | 252.4038 | 0.0800821 | -0.0312575 | 2 | 2.042931 | 1 | 60 | 150 | Cr3+_ion
6 | 198.6229 | 0.0846387 | -0.0342695 | 2 | 2.042931 | 1 | 60 | 150 | Cr3+_ion
6 | 158.3615 | 0.0893996 | -0.0370959 | 2 | 2.042931 | 1 | 60 | 150 | Cr3+_ion
6 | 125.558 | 0.0947212 | -0.0398915 | 2 | 2.042931 | 1 | 60 | 150 | Cr3+_ion
6 | 100.4464 | 0.1002609 | -0.0423359 | 2 | 2.042931 | 1 | 60 | 150 | Cr3+_ion
6 | 79.00281 | 0.106581 | -0.0446441 | 2 | 2.042931 | 1 | 60 | 150 | Cr3+_ion
6 | 63.3446 | 0.1125656 | -0.046419 | 2 | 2.042931 | 1 | 60 | 150 | Cr3+_ion
6 | 50.22321 | 0.1191116 | -0.0481573 | 2 | 2.042931 | 1 | 60 | 150 | Cr3+_ion
6 | 38.42213 | 0.126728 | -0.0497647 | 2 | 2.042931 | 1 | 60 | 150 | Cr3+_ion
6 | 31.25 | 0.1326695 | -0.0507886 | 2 | 2.042931 | 1 | 60 | 150 | Cr3+_ion
6 | 24.93351 | 0.1393226 | -0.051849 | 2 | 2.042931 | 1 | 60 | 150 | Cr3+_ion
6 | 19.86229 | 0.1459904 | -0.0506498 | 2 | 2.042931 | 1 | 60 | 150 | Cr3+_ion
6 | 15.625 | 0.1537775 | -0.0521926 | 2 | 2.042931 | 1 | 60 | 150 | Cr3+_ion
6 | 12.40079 | 0.1594761 | -0.0527256 | 2 | 2.042931 | 1 | 60 | 150 | Cr3+_ion
6 | 9.93114 | 0.1652733 | -0.0529963 | 2 | 2.042931 | 1 | 60 | 150 | Cr3+_ion
6 | 7.944915 | 0.1714548 | -0.0532081 | 2 | 2.042931 | 1 | 60 | 150 | Cr3+_ion
6 | 6.317385 | 0.1777602 | -0.0534479 | 2 | 2.042931 | 1 | 60 | 150 | Cr3+_ion
6 | 5.008013 | 0.1843086 | -0.0535891 | 2 | 2.042931 | 1 | 60 | 150 | Cr3+_ion
6 | 3.945707 | 0.1910228 | -0.0535114 | 2 | 2.042931 | 1 | 60 | 150 | Cr3+_ion
6 | 3.158693 | 0.1969845 | -0.0532718 | 2 | 2.042931 | 1 | 60 | 150 | Cr3+_ion
6 | 2.504006 | 0.2031426 | -0.0524905 | 2 | 2.042931 | 1 | 60 | 150 | Cr3+_ion
6 | 1.998082 | 0.2075964 | -0.0512503 | 2 | 2.042931 | 1 | 60 | 150 | Cr3+_ion
6 | 1.584686 | 0.2140059 | -0.050827 | 2 | 2.042931 | 1 | 60 | 150 | Cr3+_ion
6 | 1.266892 | 0.219212 | -0.0502207 | 2 | 2.042931 | 1 | 60 | 150 | Cr3+_ion
6 | 0.999041 | 0.2245597 | -0.0487065 | 2 | 2.042931 | 1 | 60 | 150 | Cr3+_ion
6 | 0.7923428 | 0.2297047 | -0.0469127 | 2 | 2.042931 | 1 | 60 | 150 | Cr3+_ion
6 | 0.6334459 | 0.2341886 | -0.0446733 | 2 | 2.042931 | 1 | 60 | 150 | Cr3+_ion
6 | 0.5040323 | 0.2384373 | -0.0419291 | 2 | 2.042931 | 1 | 60 | 150 | Cr3+_ion
6 | 0.400641 | 0.2422855 | -0.0385159 | 2 | 2.042931 | 1 | 60 | 150 | Cr3+_ion
6 | 0.316723 | 0.2459449 | -0.0346232 | 2 | 2.042931 | 1 | 60 | 150 | Cr3+_ion
6 | 0.2520161 | 0.2490174 | -0.0304679 | 2 | 2.042931 | 1 | 60 | 150 | Cr3+_ion
6 | 0.2003205 | 0.2515891 | -0.0258823 | 2 | 2.042931 | 1 | 60 | 150 | Cr3+_ion
6 | 0.1588983 | 0.2533532 | -0.0207813 | 2 | 2.042931 | 1 | 60 | 150 | Cr3+_ion
6 | 0.1260081 | 0.2542842 | -0.0159224 | 2 | 2.042931 | 1 | 60 | 150 | Cr3+_ion
6 | 0.1001603 | 0.2550557 | -0.0110998 | 2 | 2.042931 | 1 | 60 | 150 | Cr3+_ion
6 | 0.0794492 | 0.2551179 | -0.0066461 | 2 | 2.042931 | 1 | 60 | 150 | Cr3+_ion
6 | 0.0631739 | 0.2553009 | -0.0019862 | 2 | 2.042931 | 1 | 60 | 150 | Cr3+_ion
6 | 0.0501337 | 0.2551982 | 0.0027222 | 2 | 2.042931 | 1 | 60 | 150 | Cr3+_ion
6 | 0.0398258 | 0.2551146 | 0.0062377 | 2 | 2.042931 | 1 | 60 | 150 | Cr3+_ion
6 | 0.0316296 | 0.2544897 | 0.0098079 | 2 | 2.042931 | 1 | 60 | 150 | Cr3+_ion
6 | 0.0251206 | 0.2536132 | 0.0130336 | 2 | 2.042931 | 1 | 60 | 150 | Cr3+_ion
6 | 0.0199553 | 0.2527857 | 0.0163692 | 2 | 2.042931 | 1 | 60 | 150 | Cr3+_ion
6 | 0.0158522 | 0.2517232 | 0.0197075 | 2 | 2.042931 | 1 | 60 | 150 | Cr3+_ion
6 | 0.0125907 | 0.2503759 | 0.0227533 | 2 | 2.042931 | 1 | 60 | 150 | Cr3+_ion
6 | 0.0100011 | 0.2489279 | 0.0252391 | 2 | 2.042931 | 1 | 60 | 150 | Cr3+_ion