## Sheet1
Time(h) | Freq | Zreal | Zimag | ppm | mean_voltage | current | temperature | flow | Label
0 | 20000 | -0.001696483 | -0.01187518 | 0 | 1.709729 | 1 | 60 | 150 | no_ion
0 | 15890 | 0.03873862 | -0.001207529 | 0 | 1.709729 | 1 | 60 | 150 | no_ion
0 | 12619 | 0.03911073 | -0.001181805 | 0 | 1.709729 | 1 | 60 | 150 | no_ion
0 | 10020 | 0.03935063 | -0.001076414 | 0 | 1.709729 | 1 | 60 | 150 | no_ion
0 | 7962 | 0.03956695 | -0.00100606 | 0 | 1.709729 | 1 | 60 | 150 | no_ion
0 | 6324.6 | 0.0397456 | -0.0009345445 | 0 | 1.709729 | 1 | 60 | 150 | no_ion
0 | 5023.8 | 0.0398865 | -0.0008851988 | 0 | 1.709729 | 1 | 60 | 150 | no_ion
0 | 3991 | 0.04000288 | -0.0008887455 | 0 | 1.709729 | 1 | 60 | 150 | no_ion
0 | 3169.8 | 0.04012955 | -0.0008823485 | 0 | 1.709729 | 1 | 60 | 150 | no_ion
0 | 2517.9 | 0.04026968 | -0.0009429033 | 0 | 1.709729 | 1 | 60 | 150 | no_ion
0 | 2000 | 0.04040501 | -0.0009550105 | 0 | 1.709729 | 1 | 60 | 150 | no_ion
0 | 1588.7 | 0.04051102 | -0.0009745548 | 0 | 1.709729 | 1 | 60 | 150 | no_ion
0 | 1261.9 | 0.0406243 | -0.001044721 | 0 | 1.709729 | 1 | 60 | 150 | no_ion
0 | 1002.4 | 0.04072973 | -0.001103281 | 0 | 1.709729 | 1 | 60 | 150 | no_ion
0 | 796.21 | 0.0408522 | -0.00119975 | 0 | 1.709729 | 1 | 60 | 150 | no_ion
0 | 632.46 | 0.04102612 | -0.001303884 | 0 | 1.709729 | 1 | 60 | 150 | no_ion
0 | 502.38 | 0.04119446 | -0.00141694 | 0 | 1.709729 | 1 | 60 | 150 | no_ion
0 | 399.05 | 0.04140668 | -0.00156389 | 0 | 1.709729 | 1 | 60 | 150 | no_ion
0 | 316.98 | 0.04159281 | -0.001705285 | 0 | 1.709729 | 1 | 60 | 150 | no_ion
0 | 251.79 | 0.04183011 | -0.001868981 | 0 | 1.709729 | 1 | 60 | 150 | no_ion
0 | 200 | 0.04208178 | -0.002078305 | 0 | 1.709729 | 1 | 60 | 150 | no_ion
0 | 158.87 | 0.04238418 | -0.002293277 | 0 | 1.709729 | 1 | 60 | 150 | no_ion
0 | 126.19 | 0.04274643 | -0.002537453 | 0 | 1.709729 | 1 | 60 | 150 | no_ion
0 | 100.24 | 0.04316476 | -0.002772054 | 0 | 1.709729 | 1 | 60 | 150 | no_ion
0 | 79.621 | 0.04364115 | -0.002986958 | 0 | 1.709729 | 1 | 60 | 150 | no_ion
0 | 63.246 | 0.04418168 | -0.003177713 | 0 | 1.709729 | 1 | 60 | 150 | no_ion
0 | 50.238 | 0.04479772 | -0.003312474 | 0 | 1.709729 | 1 | 60 | 150 | no_ion
0 | 39.905 | 0.04544207 | -0.00337555 | 0 | 1.709729 | 1 | 60 | 150 | no_ion
0 | 31.698 | 0.04609062 | -0.003381701 | 0 | 1.709729 | 1 | 60 | 150 | no_ion
0 | 25.179 | 0.04672427 | -0.003306377 | 0 | 1.709729 | 1 | 60 | 150 | no_ion
0 | 20 | 0.04733931 | -0.003150814 | 0 | 1.709729 | 1 | 60 | 150 | no_ion
0 | 15.887 | 0.0479262 | -0.002910355 | 0 | 1.709729 | 1 | 60 | 150 | no_ion
0 | 12.619 | 0.04837318 | -0.002742246 | 0 | 1.709729 | 1 | 60 | 150 | no_ion
0 | 10.024 | 0.04889549 | -0.002655777 | 0 | 1.709729 | 1 | 60 | 150 | no_ion
0 | 7.9621 | 0.04915167 | -0.002534974 | 0 | 1.709729 | 1 | 60 | 150 | no_ion
0 | 6.3246 | 0.04958772 | -0.002434348 | 0 | 1.709729 | 1 | 60 | 150 | no_ion
0 | 5.0238 | 0.04996775 | -0.002241403 | 0 | 1.709729 | 1 | 60 | 150 | no_ion
0 | 3.9905 | 0.05031713 | -0.002277773 | 0 | 1.709729 | 1 | 60 | 150 | no_ion
0 | 3.1698 | 0.05046134 | -0.00221699 | 0 | 1.709729 | 1 | 60 | 150 | no_ion
0 | 2.5179 | 0.05094394 | -0.002188451 | 0 | 1.709729 | 1 | 60 | 150 | no_ion
0 | 2 | 0.05122366 | -0.00205889 | 0 | 1.709729 | 1 | 60 | 150 | no_ion
0 | 1.5887 | 0.05150943 | -0.00201163 | 0 | 1.709729 | 1 | 60 | 150 | no_ion
0 | 1.2619 | 0.05186645 | -0.001927535 | 0 | 1.709729 | 1 | 60 | 150 | no_ion
0 | 1.0024 | 0.05216564 | -0.001912568 | 0 | 1.709729 | 1 | 60 | 150 | no_ion
0 | 0.79621 | 0.05251648 | -0.001789365 | 0 | 1.709729 | 1 | 60 | 150 | no_ion
0 | 0.63246 | 0.05265862 | -0.001703176 | 0 | 1.709729 | 1 | 60 | 150 | no_ion
0 | 0.50238 | 0.05289352 | -0.001472157 | 0 | 1.709729 | 1 | 60 | 150 | no_ion
0 | 0.39905 | 0.0531261 | -0.001442705 | 0 | 1.709729 | 1 | 60 | 150 | no_ion
0 | 0.31623 | 0.05360792 | -0.001603807 | 0 | 1.709729 | 1 | 60 | 150 | no_ion
0 | 0.25119 | 0.05382748 | -0.001686754 | 0 | 1.709729 | 1 | 60 | 150 | no_ion
0 | 0.2 | 0.05394921 | -0.00145947 | 0 | 1.709729 | 1 | 60 | 150 | no_ion
0 | 0.15849 | 0.05427666 | -0.001430629 | 0 | 1.709729 | 1 | 60 | 150 | no_ion
0 | 0.12619 | 0.05446103 | -0.001083566 | 0 | 1.709729 | 1 | 60 | 150 | no_ion
0 | 0.1 | 0.05478775 | -0.001150068 | 0 | 1.709729 | 1 | 60 | 150 | no_ion
0 | 0.079621 | 0.05466996 | -0.00107012 | 0 | 1.709729 | 1 | 60 | 150 | no_ion
0 | 0.063246 | 0.05509551 | -0.0009684526 | 0 | 1.709729 | 1 | 60 | 150 | no_ion
0 | 0.050238 | 0.05508477 | -0.0008822474 | 0 | 1.709729 | 1 | 60 | 150 | no_ion
0 | 0.039905 | 0.05519304 | -0.000664307 | 0 | 1.709729 | 1 | 60 | 150 | no_ion
0 | 0.031698 | 0.05501266 | -0.0004914233 | 0 | 1.709729 | 1 | 60 | 150 | no_ion
0 | 0.025179 | 0.05527345 | -0.0003489546 | 0 | 1.709729 | 1 | 60 | 150 | no_ion
0 | 0.02 | 0.05516785 | -0.0004290161 | 0 | 1.709729 | 1 | 60 | 150 | no_ion
0 | 0.015887 | 0.05533747 | -0.0003133706 | 0 | 1.709729 | 1 | 60 | 150 | no_ion
0 | 0.012619 | 0.05519957 | -0.0002182545 | 0 | 1.709729 | 1 | 60 | 150 | no_ion
0 | 0.010024 | 0.05516625 | -9.47423e-05 | 0 | 1.709729 | 1 | 60 | 150 | no_ion
2 | 20000 | 0.03838876 | -0.001211119 | 0 | 1.71188 | 1 | 60 | 150 | no_ion
2 | 15890 | 0.03879413 | -0.001218934 | 0 | 1.71188 | 1 | 60 | 150 | no_ion
2 | 12619 | 0.0391302 | -0.001168592 | 0 | 1.71188 | 1 | 60 | 150 | no_ion
2 | 10020 | 0.03933115 | -0.001115826 | 0 | 1.71188 | 1 | 60 | 150 | no_ion
2 | 7962 | 0.03955191 | -0.001025084 | 0 | 1.71188 | 1 | 60 | 150 | no_ion
2 | 6324.6 | 0.03976187 | -0.0009542918 | 0 | 1.71188 | 1 | 60 | 150 | no_ion
2 | 5023.8 | 0.03989937 | -0.0008969808 | 0 | 1.71188 | 1 | 60 | 150 | no_ion
2 | 3991 | 0.04003158 | -0.0008860962 | 0 | 1.71188 | 1 | 60 | 150 | no_ion
2 | 3169.8 | 0.04013719 | -0.0008961019 | 0 | 1.71188 | 1 | 60 | 150 | no_ion
2 | 2517.9 | 0.04029085 | -0.0009492728 | 0 | 1.71188 | 1 | 60 | 150 | no_ion
2 | 2000 | 0.04042217 | -0.0009606635 | 0 | 1.71188 | 1 | 60 | 150 | no_ion
2 | 1588.7 | 0.04053899 | -0.0009732515 | 0 | 1.71188 | 1 | 60 | 150 | no_ion
2 | 1261.9 | 0.04061037 | -0.00103754 | 0 | 1.71188 | 1 | 60 | 150 | no_ion
2 | 1002.4 | 0.04075532 | -0.001101775 | 0 | 1.71188 | 1 | 60 | 150 | no_ion
2 | 796.21 | 0.04088872 | -0.001194415 | 0 | 1.71188 | 1 | 60 | 150 | no_ion
2 | 632.46 | 0.04106764 | -0.001303827 | 0 | 1.71188 | 1 | 60 | 150 | no_ion
2 | 502.38 | 0.04122185 | -0.001427183 | 0 | 1.71188 | 1 | 60 | 150 | no_ion
2 | 399.05 | 0.04139772 | -0.001560101 | 0 | 1.71188 | 1 | 60 | 150 | no_ion
2 | 316.98 | 0.04161034 | -0.001717516 | 0 | 1.71188 | 1 | 60 | 150 | no_ion
2 | 251.79 | 0.04186148 | -0.001907152 | 0 | 1.71188 | 1 | 60 | 150 | no_ion
2 | 200 | 0.04210291 | -0.002077399 | 0 | 1.71188 | 1 | 60 | 150 | no_ion
2 | 158.87 | 0.04240605 | -0.002306827 | 0 | 1.71188 | 1 | 60 | 150 | no_ion
2 | 126.19 | 0.04276069 | -0.00254365 | 0 | 1.71188 | 1 | 60 | 150 | no_ion
2 | 100.24 | 0.04317952 | -0.002782763 | 0 | 1.71188 | 1 | 60 | 150 | no_ion
2 | 79.621 | 0.04366173 | -0.003007514 | 0 | 1.71188 | 1 | 60 | 150 | no_ion
2 | 63.246 | 0.04421523 | -0.003204604 | 0 | 1.71188 | 1 | 60 | 150 | no_ion
2 | 50.238 | 0.04482722 | -0.003332843 | 0 | 1.71188 | 1 | 60 | 150 | no_ion
2 | 39.905 | 0.04547283 | -0.003397272 | 0 | 1.71188 | 1 | 60 | 150 | no_ion
2 | 31.698 | 0.0460996 | -0.003387315 | 0 | 1.71188 | 1 | 60 | 150 | no_ion
2 | 25.179 | 0.04671393 | -0.003304598 | 0 | 1.71188 | 1 | 60 | 150 | no_ion
2 | 20 | 0.0473425 | -0.003160726 | 0 | 1.71188 | 1 | 60 | 150 | no_ion
2 | 15.887 | 0.04800084 | -0.002962984 | 0 | 1.71188 | 1 | 60 | 150 | no_ion
2 | 12.619 | 0.04843817 | -0.002810749 | 0 | 1.71188 | 1 | 60 | 150 | no_ion
2 | 10.024 | 0.04881403 | -0.002702204 | 0 | 1.71188 | 1 | 60 | 150 | no_ion
2 | 7.9621 | 0.04922757 | -0.002570793 | 0 | 1.71188 | 1 | 60 | 150 | no_ion
2 | 6.3246 | 0.04953356 | -0.002435923 | 0 | 1.71188 | 1 | 60 | 150 | no_ion
2 | 5.0238 | 0.05002622 | -0.002378176 | 0 | 1.71188 | 1 | 60 | 150 | no_ion
2 | 3.9905 | 0.05043827 | -0.002341547 | 0 | 1.71188 | 1 | 60 | 150 | no_ion
2 | 3.1698 | 0.0506863 | -0.00218423 | 0 | 1.71188 | 1 | 60 | 150 | no_ion
2 | 2.5179 | 0.05113281 | -0.002226897 | 0 | 1.71188 | 1 | 60 | 150 | no_ion
2 | 2 | 0.05131146 | -0.002129719 | 0 | 1.71188 | 1 | 60 | 150 | no_ion
2 | 1.5887 | 0.0518519 | -0.002144076 | 0 | 1.71188 | 1 | 60 | 150 | no_ion
2 | 1.2619 | 0.05236369 | -0.002059865 | 0 | 1.71188 | 1 | 60 | 150 | no_ion
2 | 1.0024 | 0.05243105 | -0.002005259 | 0 | 1.71188 | 1 | 60 | 150 | no_ion
2 | 0.79621 | 0.0526317 | -0.001923157 | 0 | 1.71188 | 1 | 60 | 150 | no_ion
2 | 0.63246 | 0.05291085 | -0.002049325 | 0 | 1.71188 | 1 | 60 | 150 | no_ion
2 | 0.50238 | 0.05318127 | -0.00187689 | 0 | 1.71188 | 1 | 60 | 150 | no_ion
2 | 0.39905 | 0.05366268 | -0.0017052 | 0 | 1.71188 | 1 | 60 | 150 | no_ion
2 | 0.31623 | 0.05358354 | -0.001895616 | 0 | 1.71188 | 1 | 60 | 150 | no_ion
2 | 0.25119 | 0.05399547 | -0.001881145 | 0 | 1.71188 | 1 | 60 | 150 | no_ion
2 | 0.2 | 0.05435282 | -0.001616583 | 0 | 1.71188 | 1 | 60 | 150 | no_ion
2 | 0.15849 | 0.05440022 | -0.001714282 | 0 | 1.71188 | 1 | 60 | 150 | no_ion
2 | 0.12619 | 0.05454186 | -0.001171306 | 0 | 1.71188 | 1 | 60 | 150 | no_ion
2 | 0.1 | 0.05514385 | -0.001375612 | 0 | 1.71188 | 1 | 60 | 150 | no_ion
2 | 0.079621 | 0.05491473 | -0.001090154 | 0 | 1.71188 | 1 | 60 | 150 | no_ion
2 | 0.063246 | 0.05539001 | -0.0008425495 | 0 | 1.71188 | 1 | 60 | 150 | no_ion
2 | 0.050238 | 0.05526247 | -0.0007540535 | 0 | 1.71188 | 1 | 60 | 150 | no_ion
2 | 0.039905 | 0.05528464 | -0.0008623081 | 0 | 1.71188 | 1 | 60 | 150 | no_ion
2 | 0.031698 | 0.05536942 | -0.0005969098 | 0 | 1.71188 | 1 | 60 | 150 | no_ion
2 | 0.025179 | 0.05551294 | -0.0006013533 | 0 | 1.71188 | 1 | 60 | 150 | no_ion
2 | 0.02 | 0.05531567 | -0.0004633271 | 0 | 1.71188 | 1 | 60 | 150 | no_ion
2 | 0.015887 | 0.05564957 | -0.000382475 | 0 | 1.71188 | 1 | 60 | 150 | no_ion
2 | 0.012619 | 0.05560667 | -0.0002492262 | 0 | 1.71188 | 1 | 60 | 150 | no_ion
2 | 0.010024 | 0.05560877 | -0.0003324672 | 0 | 1.71188 | 1 | 60 | 150 | no_ion
4 | 20000 | 0.0001321403 | -0.004790971 | 0 | 1.712541 | 1 | 60 | 150 | no_ion
4 | 15890 | 0.03875302 | -0.001208122 | 0 | 1.712541 | 1 | 60 | 150 | no_ion
4 | 12619 | 0.03909169 | -0.001177592 | 0 | 1.712541 | 1 | 60 | 150 | no_ion
4 | 10020 | 0.03941687 | -0.001125555 | 0 | 1.712541 | 1 | 60 | 150 | no_ion
4 | 7962 | 0.03958778 | -0.001006677 | 0 | 1.712541 | 1 | 60 | 150 | no_ion
4 | 6324.6 | 0.03975527 | -0.0009421841 | 0 | 1.712541 | 1 | 60 | 150 | no_ion
4 | 5023.8 | 0.03991176 | -0.0008916629 | 0 | 1.712541 | 1 | 60 | 150 | no_ion
4 | 3991 | 0.04004775 | -0.0009062904 | 0 | 1.712541 | 1 | 60 | 150 | no_ion
4 | 3169.8 | 0.04015494 | -0.0008848839 | 0 | 1.712541 | 1 | 60 | 150 | no_ion
4 | 2517.9 | 0.04030755 | -0.000929066 | 0 | 1.712541 | 1 | 60 | 150 | no_ion
4 | 2000 | 0.04043709 | -0.0009493814 | 0 | 1.712541 | 1 | 60 | 150 | no_ion
4 | 1588.7 | 0.04053596 | -0.0009687565 | 0 | 1.712541 | 1 | 60 | 150 | no_ion
4 | 1261.9 | 0.04066864 | -0.001037438 | 0 | 1.712541 | 1 | 60 | 150 | no_ion
4 | 1002.4 | 0.04078356 | -0.00111204 | 0 | 1.712541 | 1 | 60 | 150 | no_ion
4 | 796.21 | 0.04093586 | -0.001202141 | 0 | 1.712541 | 1 | 60 | 150 | no_ion
4 | 632.46 | 0.04109371 | -0.001311656 | 0 | 1.712541 | 1 | 60 | 150 | no_ion
4 | 502.38 | 0.04125622 | -0.001427836 | 0 | 1.712541 | 1 | 60 | 150 | no_ion
4 | 399.05 | 0.0414298 | -0.00156578 | 0 | 1.712541 | 1 | 60 | 150 | no_ion
4 | 316.98 | 0.04166561 | -0.001716333 | 0 | 1.712541 | 1 | 60 | 150 | no_ion
4 | 251.79 | 0.04188646 | -0.001905999 | 0 | 1.712541 | 1 | 60 | 150 | no_ion
4 | 200 | 0.04215327 | -0.002101024 | 0 | 1.712541 | 1 | 60 | 150 | no_ion
4 | 158.87 | 0.04243836 | -0.002309268 | 0 | 1.712541 | 1 | 60 | 150 | no_ion
4 | 126.19 | 0.04278242 | -0.002536169 | 0 | 1.712541 | 1 | 60 | 150 | no_ion
4 | 100.24 | 0.04320182 | -0.002784396 | 0 | 1.712541 | 1 | 60 | 150 | no_ion
4 | 79.621 | 0.04369025 | -0.003026676 | 0 | 1.712541 | 1 | 60 | 150 | no_ion
4 | 63.246 | 0.04424785 | -0.003226659 | 0 | 1.712541 | 1 | 60 | 150 | no_ion
4 | 50.238 | 0.04486475 | -0.003363928 | 0 | 1.712541 | 1 | 60 | 150 | no_ion
4 | 39.905 | 0.04550204 | -0.003426623 | 0 | 1.712541 | 1 | 60 | 150 | no_ion
4 | 31.698 | 0.04615986 | -0.003436778 | 0 | 1.712541 | 1 | 60 | 150 | no_ion
4 | 25.179 | 0.0467959 | -0.003375196 | 0 | 1.712541 | 1 | 60 | 150 | no_ion
4 | 20 | 0.04741188 | -0.003224196 | 0 | 1.712541 | 1 | 60 | 150 | no_ion
4 | 15.887 | 0.04799762 | -0.002967678 | 0 | 1.712541 | 1 | 60 | 150 | no_ion
4 | 12.619 | 0.04848834 | -0.002856798 | 0 | 1.712541 | 1 | 60 | 150 | no_ion
4 | 10.024 | 0.04888343 | -0.002700289 | 0 | 1.712541 | 1 | 60 | 150 | no_ion
4 | 7.9621 | 0.0492636 | -0.002571307 | 0 | 1.712541 | 1 | 60 | 150 | no_ion
4 | 6.3246 | 0.04963694 | -0.002529753 | 0 | 1.712541 | 1 | 60 | 150 | no_ion
4 | 5.0238 | 0.04998369 | -0.002399378 | 0 | 1.712541 | 1 | 60 | 150 | no_ion
4 | 3.9905 | 0.05044507 | -0.002372711 | 0 | 1.712541 | 1 | 60 | 150 | no_ion
4 | 3.1698 | 0.05079293 | -0.002232177 | 0 | 1.712541 | 1 | 60 | 150 | no_ion
4 | 2.5179 | 0.0511267 | -0.00224381 | 0 | 1.712541 | 1 | 60 | 150 | no_ion
4 | 2 | 0.05155752 | -0.002204926 | 0 | 1.712541 | 1 | 60 | 150 | no_ion
4 | 1.5887 | 0.0516766 | -0.002114393 | 0 | 1.712541 | 1 | 60 | 150 | no_ion
4 | 1.2619 | 0.05235967 | -0.0021322 | 0 | 1.712541 | 1 | 60 | 150 | no_ion
4 | 1.0024 | 0.05243727 | -0.001992252 | 0 | 1.712541 | 1 | 60 | 150 | no_ion
4 | 0.79621 | 0.05277361 | -0.001967196 | 0 | 1.712541 | 1 | 60 | 150 | no_ion
4 | 0.63246 | 0.05302803 | -0.002024757 | 0 | 1.712541 | 1 | 60 | 150 | no_ion
4 | 0.50238 | 0.05333336 | -0.001851486 | 0 | 1.712541 | 1 | 60 | 150 | no_ion
4 | 0.39905 | 0.05374324 | -0.001764617 | 0 | 1.712541 | 1 | 60 | 150 | no_ion
4 | 0.31623 | 0.0536679 | -0.001672626 | 0 | 1.712541 | 1 | 60 | 150 | no_ion
4 | 0.25119 | 0.05461143 | -0.001717129 | 0 | 1.712541 | 1 | 60 | 150 | no_ion
4 | 0.2 | 0.05463058 | -0.001779722 | 0 | 1.712541 | 1 | 60 | 150 | no_ion
4 | 0.15849 | 0.0547989 | -0.001593846 | 0 | 1.712541 | 1 | 60 | 150 | no_ion
4 | 0.12619 | 0.05474499 | -0.001212745 | 0 | 1.712541 | 1 | 60 | 150 | no_ion
4 | 0.1 | 0.05554855 | -0.001387906 | 0 | 1.712541 | 1 | 60 | 150 | no_ion
4 | 0.079621 | 0.05531257 | -0.001024149 | 0 | 1.712541 | 1 | 60 | 150 | no_ion
4 | 0.063246 | 0.05527633 | -0.001202008 | 0 | 1.712541 | 1 | 60 | 150 | no_ion
4 | 0.050238 | 0.05542099 | -0.0007110364 | 0 | 1.712541 | 1 | 60 | 150 | no_ion
4 | 0.039905 | 0.05551355 | -0.000797672 | 0 | 1.712541 | 1 | 60 | 150 | no_ion
4 | 0.031698 | 0.05556232 | -0.0004292739 | 0 | 1.712541 | 1 | 60 | 150 | no_ion
4 | 0.025179 | 0.05581451 | -0.0005165603 | 0 | 1.712541 | 1 | 60 | 150 | no_ion
4 | 0.02 | 0.05575765 | -0.0005726813 | 0 | 1.712541 | 1 | 60 | 150 | no_ion
4 | 0.015887 | 0.05580726 | -0.0003242124 | 0 | 1.712541 | 1 | 60 | 150 | no_ion
4 | 0.012619 | 0.05591989 | -0.000253866 | 0 | 1.712541 | 1 | 60 | 150 | no_ion
4 | 0.010024 | 0.05588074 | -9.667297e-05 | 0 | 1.712541 | 1 | 60 | 150 | no_ion
6 | 20000 | -0.000531168 | 0.001348663 | 0 | 1.713378 | 1 | 60 | 150 | no_ion
6 | 15890 | 0.03901003 | -0.001203849 | 0 | 1.713378 | 1 | 60 | 150 | no_ion
6 | 12619 | 0.03929792 | -0.001177648 | 0 | 1.713378 | 1 | 60 | 150 | no_ion
6 | 10020 | 0.03949003 | -0.001088947 | 0 | 1.713378 | 1 | 60 | 150 | no_ion
6 | 7962 | 0.03965221 | -0.001007331 | 0 | 1.713378 | 1 | 60 | 150 | no_ion
6 | 6324.6 | 0.0397429 | -0.0009409652 | 0 | 1.713378 | 1 | 60 | 150 | no_ion
6 | 5023.8 | 0.03989303 | -0.0008946363 | 0 | 1.713378 | 1 | 60 | 150 | no_ion
6 | 3991 | 0.0400346 | -0.0008927573 | 0 | 1.713378 | 1 | 60 | 150 | no_ion
6 | 3169.8 | 0.04015443 | -0.000889129 | 0 | 1.713378 | 1 | 60 | 150 | no_ion
6 | 2517.9 | 0.04029054 | -0.0009197797 | 0 | 1.713378 | 1 | 60 | 150 | no_ion
6 | 2000 | 0.04045254 | -0.0009629111 | 0 | 1.713378 | 1 | 60 | 150 | no_ion
6 | 1588.7 | 0.04053634 | -0.0009645716 | 0 | 1.713378 | 1 | 60 | 150 | no_ion
6 | 1261.9 | 0.04065309 | -0.001012535 | 0 | 1.713378 | 1 | 60 | 150 | no_ion
6 | 1002.4 | 0.0408035 | -0.001108051 | 0 | 1.713378 | 1 | 60 | 150 | no_ion
6 | 796.21 | 0.04092441 | -0.001195635 | 0 | 1.713378 | 1 | 60 | 150 | no_ion
6 | 632.46 | 0.04109731 | -0.001292904 | 0 | 1.713378 | 1 | 60 | 150 | no_ion
6 | 502.38 | 0.04124744 | -0.001407748 | 0 | 1.713378 | 1 | 60 | 150 | no_ion
6 | 399.05 | 0.04144668 | -0.00156875 | 0 | 1.713378 | 1 | 60 | 150 | no_ion
6 | 316.98 | 0.04166515 | -0.001700198 | 0 | 1.713378 | 1 | 60 | 150 | no_ion
6 | 251.79 | 0.04190521 | -0.001866661 | 0 | 1.713378 | 1 | 60 | 150 | no_ion
6 | 200 | 0.04214197 | -0.002077687 | 0 | 1.713378 | 1 | 60 | 150 | no_ion
6 | 158.87 | 0.04247779 | -0.002295331 | 0 | 1.713378 | 1 | 60 | 150 | no_ion
6 | 126.19 | 0.04280377 | -0.002545064 | 0 | 1.713378 | 1 | 60 | 150 | no_ion
6 | 100.24 | 0.04321703 | -0.002789864 | 0 | 1.713378 | 1 | 60 | 150 | no_ion
6 | 79.621 | 0.04370625 | -0.003016662 | 0 | 1.713378 | 1 | 60 | 150 | no_ion
6 | 63.246 | 0.04426293 | -0.003212953 | 0 | 1.713378 | 1 | 60 | 150 | no_ion
6 | 50.238 | 0.04487459 | -0.003354048 | 0 | 1.713378 | 1 | 60 | 150 | no_ion
6 | 39.905 | 0.04551608 | -0.003431507 | 0 | 1.713378 | 1 | 60 | 150 | no_ion
6 | 31.698 | 0.04615327 | -0.0034398 | 0 | 1.713378 | 1 | 60 | 150 | no_ion
6 | 25.179 | 0.04677919 | -0.003369768 | 0 | 1.713378 | 1 | 60 | 150 | no_ion
6 | 20 | 0.04740615 | -0.003230178 | 0 | 1.713378 | 1 | 60 | 150 | no_ion
6 | 15.887 | 0.04803746 | -0.003024063 | 0 | 1.713378 | 1 | 60 | 150 | no_ion
6 | 12.619 | 0.04856707 | -0.002873949 | 0 | 1.713378 | 1 | 60 | 150 | no_ion
6 | 10.024 | 0.04905672 | -0.002647962 | 0 | 1.713378 | 1 | 60 | 150 | no_ion
6 | 7.9621 | 0.0494292 | -0.002701407 | 0 | 1.713378 | 1 | 60 | 150 | no_ion
6 | 6.3246 | 0.04980737 | -0.002489857 | 0 | 1.713378 | 1 | 60 | 150 | no_ion
6 | 5.0238 | 0.05005266 | -0.002451318 | 0 | 1.713378 | 1 | 60 | 150 | no_ion
6 | 3.9905 | 0.05052127 | -0.002400917 | 0 | 1.713378 | 1 | 60 | 150 | no_ion
6 | 3.1698 | 0.05078317 | -0.002422703 | 0 | 1.713378 | 1 | 60 | 150 | no_ion
6 | 2.5179 | 0.05132756 | -0.002250015 | 0 | 1.713378 | 1 | 60 | 150 | no_ion
6 | 2 | 0.05167751 | -0.00216936 | 0 | 1.713378 | 1 | 60 | 150 | no_ion
6 | 1.5887 | 0.05178939 | -0.002246311 | 0 | 1.713378 | 1 | 60 | 150 | no_ion
6 | 1.2619 | 0.05222055 | -0.002189803 | 0 | 1.713378 | 1 | 60 | 150 | no_ion
6 | 1.0024 | 0.05252369 | -0.0020818 | 0 | 1.713378 | 1 | 60 | 150 | no_ion
6 | 0.79621 | 0.05300894 | -0.001997676 | 0 | 1.713378 | 1 | 60 | 150 | no_ion
6 | 0.63246 | 0.05351196 | -0.001933218 | 0 | 1.713378 | 1 | 60 | 150 | no_ion
6 | 0.50238 | 0.05362083 | -0.001881954 | 0 | 1.713378 | 1 | 60 | 150 | no_ion
6 | 0.39905 | 0.05396189 | -0.001975287 | 0 | 1.713378 | 1 | 60 | 150 | no_ion
6 | 0.31623 | 0.0544158 | -0.001720875 | 0 | 1.713378 | 1 | 60 | 150 | no_ion
6 | 0.25119 | 0.05429834 | -0.001707236 | 0 | 1.713378 | 1 | 60 | 150 | no_ion
6 | 0.2 | 0.05456691 | -0.001577834 | 0 | 1.713378 | 1 | 60 | 150 | no_ion
6 | 0.15849 | 0.05491861 | -0.001545585 | 0 | 1.713378 | 1 | 60 | 150 | no_ion
6 | 0.12619 | 0.05496932 | -0.001358878 | 0 | 1.713378 | 1 | 60 | 150 | no_ion
6 | 0.1 | 0.05541801 | -0.001468976 | 0 | 1.713378 | 1 | 60 | 150 | no_ion
6 | 0.079621 | 0.05551666 | -0.0009691526 | 0 | 1.713378 | 1 | 60 | 150 | no_ion
6 | 0.063246 | 0.05565539 | -0.0008757343 | 0 | 1.713378 | 1 | 60 | 150 | no_ion
6 | 0.050238 | 0.05580893 | -0.0007807181 | 0 | 1.713378 | 1 | 60 | 150 | no_ion
6 | 0.039905 | 0.05589268 | -0.0007946335 | 0 | 1.713378 | 1 | 60 | 150 | no_ion
6 | 0.031698 | 0.05587273 | -0.0004935525 | 0 | 1.713378 | 1 | 60 | 150 | no_ion
6 | 0.025179 | 0.05593656 | -0.0004674919 | 0 | 1.713378 | 1 | 60 | 150 | no_ion
6 | 0.02 | 0.05587258 | -0.0004080195 | 0 | 1.713378 | 1 | 60 | 150 | no_ion
6 | 0.015887 | 0.05606823 | -0.0003036783 | 0 | 1.713378 | 1 | 60 | 150 | no_ion
6 | 0.012619 | 0.05576367 | -0.0004767851 | 0 | 1.713378 | 1 | 60 | 150 | no_ion
6 | 0.010024 | 0.05608475 | -0.0002374267 | 0 | 1.713378 | 1 | 60 | 150 | no_ion