## Sheet1
Time(h) | Freq | Zreal | Zimag | ppm | mean_voltage | current | temperature | flow | Label
0 | 20000 | 0.003132402 | -0.001400842 | 2 | 1.84065 | 1 | 60 | 150 | Cr3+_ion
0 | 15890 | 0.04241392 | -0.001940005 | 2 | 1.84065 | 1 | 60 | 150 | Cr3+_ion
0 | 12619 | 0.04326426 | -0.001950563 | 2 | 1.84065 | 1 | 60 | 150 | Cr3+_ion
0 | 10020 | 0.04435149 | -0.001868464 | 2 | 1.84065 | 1 | 60 | 150 | Cr3+_ion
0 | 7962 | 0.04575667 | -0.001948929 | 2 | 1.84065 | 1 | 60 | 150 | Cr3+_ion
0 | 6324.6 | 0.04732755 | -0.002080441 | 2 | 1.84065 | 1 | 60 | 150 | Cr3+_ion
0 | 5023.8 | 0.04917103 | -0.002448103 | 2 | 1.84065 | 1 | 60 | 150 | Cr3+_ion
0 | 3991 | 0.05086072 | -0.003059076 | 2 | 1.84065 | 1 | 60 | 150 | Cr3+_ion
0 | 3169.8 | 0.05228505 | -0.003738512 | 2 | 1.84065 | 1 | 60 | 150 | Cr3+_ion
0 | 2517.9 | 0.0534665 | -0.004408781 | 2 | 1.84065 | 1 | 60 | 150 | Cr3+_ion
0 | 2000 | 0.05448734 | -0.004959761 | 2 | 1.84065 | 1 | 60 | 150 | Cr3+_ion
0 | 1588.7 | 0.05545149 | -0.005507664 | 2 | 1.84065 | 1 | 60 | 150 | Cr3+_ion
0 | 1261.9 | 0.05647605 | -0.006097315 | 2 | 1.84065 | 1 | 60 | 150 | Cr3+_ion
0 | 1002.4 | 0.05755278 | -0.006716009 | 2 | 1.84065 | 1 | 60 | 150 | Cr3+_ion
0 | 796.21 | 0.0586774 | -0.007379516 | 2 | 1.84065 | 1 | 60 | 150 | Cr3+_ion
0 | 632.46 | 0.05993506 | -0.0080552 | 2 | 1.84065 | 1 | 60 | 150 | Cr3+_ion
0 | 502.38 | 0.06124156 | -0.008738991 | 2 | 1.84065 | 1 | 60 | 150 | Cr3+_ion
0 | 399.05 | 0.0627321 | -0.009427765 | 2 | 1.84065 | 1 | 60 | 150 | Cr3+_ion
0 | 316.98 | 0.06419489 | -0.01012072 | 2 | 1.84065 | 1 | 60 | 150 | Cr3+_ion
0 | 251.79 | 0.06583297 | -0.01084315 | 2 | 1.84065 | 1 | 60 | 150 | Cr3+_ion
0 | 200 | 0.06750131 | -0.01154514 | 2 | 1.84065 | 1 | 60 | 150 | Cr3+_ion
0 | 158.87 | 0.06931664 | -0.01228759 | 2 | 1.84065 | 1 | 60 | 150 | Cr3+_ion
0 | 126.19 | 0.07123553 | -0.0130616 | 2 | 1.84065 | 1 | 60 | 150 | Cr3+_ion
0 | 100.24 | 0.07328014 | -0.0138349 | 2 | 1.84065 | 1 | 60 | 150 | Cr3+_ion
0 | 79.621 | 0.07546103 | -0.01460574 | 2 | 1.84065 | 1 | 60 | 150 | Cr3+_ion
0 | 63.246 | 0.07776448 | -0.01538037 | 2 | 1.84065 | 1 | 60 | 150 | Cr3+_ion
0 | 50.238 | 0.0803078 | -0.01613771 | 2 | 1.84065 | 1 | 60 | 150 | Cr3+_ion
0 | 39.905 | 0.08296573 | -0.01684753 | 2 | 1.84065 | 1 | 60 | 150 | Cr3+_ion
0 | 31.698 | 0.08573947 | -0.01750247 | 2 | 1.84065 | 1 | 60 | 150 | Cr3+_ion
0 | 25.179 | 0.0888167 | -0.01804068 | 2 | 1.84065 | 1 | 60 | 150 | Cr3+_ion
0 | 20 | 0.09244329 | -0.01834973 | 2 | 1.84065 | 1 | 60 | 150 | Cr3+_ion
0 | 15.887 | 0.09682873 | -0.01830011 | 2 | 1.84065 | 1 | 60 | 150 | Cr3+_ion
0 | 12.619 | 0.1002392 | -0.01842281 | 2 | 1.84065 | 1 | 60 | 150 | Cr3+_ion
0 | 10.024 | 0.1031772 | -0.01861187 | 2 | 1.84065 | 1 | 60 | 150 | Cr3+_ion
0 | 7.9621 | 0.1065792 | -0.0188624 | 2 | 1.84065 | 1 | 60 | 150 | Cr3+_ion
0 | 6.3246 | 0.1101321 | -0.01874271 | 2 | 1.84065 | 1 | 60 | 150 | Cr3+_ion
0 | 5.0238 | 0.1132402 | -0.01884063 | 2 | 1.84065 | 1 | 60 | 150 | Cr3+_ion
0 | 3.9905 | 0.1168368 | -0.01879248 | 2 | 1.84065 | 1 | 60 | 150 | Cr3+_ion
0 | 3.1698 | 0.1201966 | -0.01896765 | 2 | 1.84065 | 1 | 60 | 150 | Cr3+_ion
0 | 2.5179 | 0.1234576 | -0.01871661 | 2 | 1.84065 | 1 | 60 | 150 | Cr3+_ion
0 | 2 | 0.1270943 | -0.01863637 | 2 | 1.84065 | 1 | 60 | 150 | Cr3+_ion
0 | 1.5887 | 0.1301741 | -0.01872103 | 2 | 1.84065 | 1 | 60 | 150 | Cr3+_ion
0 | 1.2619 | 0.1336117 | -0.01866501 | 2 | 1.84065 | 1 | 60 | 150 | Cr3+_ion
0 | 1.0024 | 0.1367674 | -0.01795794 | 2 | 1.84065 | 1 | 60 | 150 | Cr3+_ion
0 | 0.79621 | 0.1400725 | -0.01752318 | 2 | 1.84065 | 1 | 60 | 150 | Cr3+_ion
0 | 0.63246 | 0.1430156 | -0.01624726 | 2 | 1.84065 | 1 | 60 | 150 | Cr3+_ion
0 | 0.50238 | 0.1459854 | -0.01549296 | 2 | 1.84065 | 1 | 60 | 150 | Cr3+_ion
0 | 0.39905 | 0.148539 | -0.01448236 | 2 | 1.84065 | 1 | 60 | 150 | Cr3+_ion
0 | 0.31623 | 0.1506745 | -0.01296851 | 2 | 1.84065 | 1 | 60 | 150 | Cr3+_ion
0 | 0.25119 | 0.1527292 | -0.01147516 | 2 | 1.84065 | 1 | 60 | 150 | Cr3+_ion
0 | 0.2 | 0.1539576 | -0.009546407 | 2 | 1.84065 | 1 | 60 | 150 | Cr3+_ion
0 | 0.15849 | 0.154975 | -0.008111259 | 2 | 1.84065 | 1 | 60 | 150 | Cr3+_ion
0 | 0.12619 | 0.1556246 | -0.005679026 | 2 | 1.84065 | 1 | 60 | 150 | Cr3+_ion
0 | 0.1 | 0.1559789 | -0.003719506 | 2 | 1.84065 | 1 | 60 | 150 | Cr3+_ion
0 | 0.079621 | 0.1551955 | -0.001330682 | 2 | 1.84065 | 1 | 60 | 150 | Cr3+_ion
0 | 0.063246 | 0.1539659 | 0.0002357414 | 2 | 1.84065 | 1 | 60 | 150 | Cr3+_ion
0 | 0.050238 | 0.1531582 | 0.002397445 | 2 | 1.84065 | 1 | 60 | 150 | Cr3+_ion
0 | 0.039905 | 0.1518726 | 0.003833801 | 2 | 1.84065 | 1 | 60 | 150 | Cr3+_ion
0 | 0.031698 | 0.1500336 | 0.005607168 | 2 | 1.84065 | 1 | 60 | 150 | Cr3+_ion
0 | 0.025179 | 0.1484162 | 0.006902755 | 2 | 1.84065 | 1 | 60 | 150 | Cr3+_ion
0 | 0.02 | 0.1457009 | 0.008031205 | 2 | 1.84065 | 1 | 60 | 150 | Cr3+_ion
0 | 0.015887 | 0.1438582 | 0.009296499 | 2 | 1.84065 | 1 | 60 | 150 | Cr3+_ion
0 | 0.012619 | 0.1418125 | 0.009681008 | 2 | 1.84065 | 1 | 60 | 150 | Cr3+_ion
0 | 0.010024 | 0.1397963 | 0.01046956 | 2 | 1.84065 | 1 | 60 | 150 | Cr3+_ion
2 | 20000 | 1.61168e-05 | -0.002761789 | 2 | 1.850179 | 1 | 60 | 150 | Cr3+_ion
2 | 15890 | 0.04255812 | -0.002024915 | 2 | 1.850179 | 1 | 60 | 150 | Cr3+_ion
2 | 12619 | 0.0434809 | -0.002050721 | 2 | 1.850179 | 1 | 60 | 150 | Cr3+_ion
2 | 10020 | 0.04455103 | -0.002178044 | 2 | 1.850179 | 1 | 60 | 150 | Cr3+_ion
2 | 7962 | 0.04601184 | -0.002115577 | 2 | 1.850179 | 1 | 60 | 150 | Cr3+_ion
2 | 6324.6 | 0.04768982 | -0.00225875 | 2 | 1.850179 | 1 | 60 | 150 | Cr3+_ion
2 | 5023.8 | 0.04963838 | -0.002683761 | 2 | 1.850179 | 1 | 60 | 150 | Cr3+_ion
2 | 3991 | 0.05143072 | -0.003368484 | 2 | 1.850179 | 1 | 60 | 150 | Cr3+_ion
2 | 3169.8 | 0.05291304 | -0.004113348 | 2 | 1.850179 | 1 | 60 | 150 | Cr3+_ion
2 | 2517.9 | 0.05415925 | -0.004835029 | 2 | 1.850179 | 1 | 60 | 150 | Cr3+_ion
2 | 2000 | 0.05526342 | -0.005451381 | 2 | 1.850179 | 1 | 60 | 150 | Cr3+_ion
2 | 1588.7 | 0.05633734 | -0.006023544 | 2 | 1.850179 | 1 | 60 | 150 | Cr3+_ion
2 | 1261.9 | 0.05745839 | -0.006683531 | 2 | 1.850179 | 1 | 60 | 150 | Cr3+_ion
2 | 1002.4 | 0.05862522 | -0.007373788 | 2 | 1.850179 | 1 | 60 | 150 | Cr3+_ion
2 | 796.21 | 0.05986398 | -0.008050974 | 2 | 1.850179 | 1 | 60 | 150 | Cr3+_ion
2 | 632.46 | 0.06123327 | -0.008813305 | 2 | 1.850179 | 1 | 60 | 150 | Cr3+_ion
2 | 502.38 | 0.06270112 | -0.009526941 | 2 | 1.850179 | 1 | 60 | 150 | Cr3+_ion
2 | 399.05 | 0.06431024 | -0.0102948 | 2 | 1.850179 | 1 | 60 | 150 | Cr3+_ion
2 | 316.98 | 0.06595912 | -0.01101609 | 2 | 1.850179 | 1 | 60 | 150 | Cr3+_ion
2 | 251.79 | 0.0676603 | -0.01175626 | 2 | 1.850179 | 1 | 60 | 150 | Cr3+_ion
2 | 200 | 0.069534 | -0.01252224 | 2 | 1.850179 | 1 | 60 | 150 | Cr3+_ion
2 | 158.87 | 0.07149455 | -0.01327046 | 2 | 1.850179 | 1 | 60 | 150 | Cr3+_ion
2 | 126.19 | 0.07357155 | -0.01408716 | 2 | 1.850179 | 1 | 60 | 150 | Cr3+_ion
2 | 100.24 | 0.07577317 | -0.01488437 | 2 | 1.850179 | 1 | 60 | 150 | Cr3+_ion
2 | 79.621 | 0.07811143 | -0.01566312 | 2 | 1.850179 | 1 | 60 | 150 | Cr3+_ion
2 | 63.246 | 0.08056746 | -0.01643124 | 2 | 1.850179 | 1 | 60 | 150 | Cr3+_ion
2 | 50.238 | 0.08328735 | -0.01717822 | 2 | 1.850179 | 1 | 60 | 150 | Cr3+_ion
2 | 39.905 | 0.08614181 | -0.01788024 | 2 | 1.850179 | 1 | 60 | 150 | Cr3+_ion
2 | 31.698 | 0.08904938 | -0.01857559 | 2 | 1.850179 | 1 | 60 | 150 | Cr3+_ion
2 | 25.179 | 0.09226387 | -0.01914469 | 2 | 1.850179 | 1 | 60 | 150 | Cr3+_ion
2 | 20 | 0.09604551 | -0.01942351 | 2 | 1.850179 | 1 | 60 | 150 | Cr3+_ion
2 | 15.887 | 0.100625 | -0.01922682 | 2 | 1.850179 | 1 | 60 | 150 | Cr3+_ion
2 | 12.619 | 0.1040758 | -0.01924331 | 2 | 1.850179 | 1 | 60 | 150 | Cr3+_ion
2 | 10.024 | 0.1075551 | -0.01951655 | 2 | 1.850179 | 1 | 60 | 150 | Cr3+_ion
2 | 7.9621 | 0.1109859 | -0.0196954 | 2 | 1.850179 | 1 | 60 | 150 | Cr3+_ion
2 | 6.3246 | 0.1142739 | -0.01962069 | 2 | 1.850179 | 1 | 60 | 150 | Cr3+_ion
2 | 5.0238 | 0.118113 | -0.0199634 | 2 | 1.850179 | 1 | 60 | 150 | Cr3+_ion
2 | 3.9905 | 0.1215174 | -0.0199533 | 2 | 1.850179 | 1 | 60 | 150 | Cr3+_ion
2 | 3.1698 | 0.1252218 | -0.01969476 | 2 | 1.850179 | 1 | 60 | 150 | Cr3+_ion
2 | 2.5179 | 0.1288566 | -0.01989011 | 2 | 1.850179 | 1 | 60 | 150 | Cr3+_ion
2 | 2 | 0.1324203 | -0.01963311 | 2 | 1.850179 | 1 | 60 | 150 | Cr3+_ion
2 | 1.5887 | 0.1358331 | -0.01928409 | 2 | 1.850179 | 1 | 60 | 150 | Cr3+_ion
2 | 1.2619 | 0.1396041 | -0.01898523 | 2 | 1.850179 | 1 | 60 | 150 | Cr3+_ion
2 | 1.0024 | 0.1428886 | -0.01901779 | 2 | 1.850179 | 1 | 60 | 150 | Cr3+_ion
2 | 0.79621 | 0.1459837 | -0.01836519 | 2 | 1.850179 | 1 | 60 | 150 | Cr3+_ion
2 | 0.63246 | 0.1496316 | -0.01734448 | 2 | 1.850179 | 1 | 60 | 150 | Cr3+_ion
2 | 0.50238 | 0.1525443 | -0.01610606 | 2 | 1.850179 | 1 | 60 | 150 | Cr3+_ion
2 | 0.39905 | 0.1548901 | -0.01469532 | 2 | 1.850179 | 1 | 60 | 150 | Cr3+_ion
2 | 0.31623 | 0.1573802 | -0.01338318 | 2 | 1.850179 | 1 | 60 | 150 | Cr3+_ion
2 | 0.25119 | 0.1591365 | -0.01163222 | 2 | 1.850179 | 1 | 60 | 150 | Cr3+_ion
2 | 0.2 | 0.1606258 | -0.00967678 | 2 | 1.850179 | 1 | 60 | 150 | Cr3+_ion
2 | 0.15849 | 0.1617161 | -0.007803141 | 2 | 1.850179 | 1 | 60 | 150 | Cr3+_ion
2 | 0.12619 | 0.1620325 | -0.005608405 | 2 | 1.850179 | 1 | 60 | 150 | Cr3+_ion
2 | 0.1 | 0.1618852 | -0.003398072 | 2 | 1.850179 | 1 | 60 | 150 | Cr3+_ion
2 | 0.079621 | 0.1612413 | -0.001331544 | 2 | 1.850179 | 1 | 60 | 150 | Cr3+_ion
2 | 0.063246 | 0.1599183 | 0.0009599271 | 2 | 1.850179 | 1 | 60 | 150 | Cr3+_ion
2 | 0.050238 | 0.1587449 | 0.00288011 | 2 | 1.850179 | 1 | 60 | 150 | Cr3+_ion
2 | 0.039905 | 0.1567306 | 0.004598277 | 2 | 1.850179 | 1 | 60 | 150 | Cr3+_ion
2 | 0.031698 | 0.1549883 | 0.006045769 | 2 | 1.850179 | 1 | 60 | 150 | Cr3+_ion
2 | 0.025179 | 0.1528263 | 0.00762171 | 2 | 1.850179 | 1 | 60 | 150 | Cr3+_ion
2 | 0.02 | 0.1506602 | 0.008799113 | 2 | 1.850179 | 1 | 60 | 150 | Cr3+_ion
2 | 0.015887 | 0.1484655 | 0.01010729 | 2 | 1.850179 | 1 | 60 | 150 | Cr3+_ion
2 | 0.012619 | 0.1454934 | 0.01064753 | 2 | 1.850179 | 1 | 60 | 150 | Cr3+_ion
2 | 0.010024 | 0.144473 | 0.01182194 | 2 | 1.850179 | 1 | 60 | 150 | Cr3+_ion
4 | 20000 | 0.0001489078 | 6.470762e-05 | 2 | 1.853092 | 1 | 60 | 150 | Cr3+_ion
4 | 15890 | 0.04305077 | -0.002130471 | 2 | 1.853092 | 1 | 60 | 150 | Cr3+_ion
4 | 12619 | 0.0438728 | -0.002162734 | 2 | 1.853092 | 1 | 60 | 150 | Cr3+_ion
4 | 10020 | 0.04499608 | -0.002201688 | 2 | 1.853092 | 1 | 60 | 150 | Cr3+_ion
4 | 7962 | 0.04641935 | -0.002261946 | 2 | 1.853092 | 1 | 60 | 150 | Cr3+_ion
4 | 6324.6 | 0.04812492 | -0.002481031 | 2 | 1.853092 | 1 | 60 | 150 | Cr3+_ion
4 | 5023.8 | 0.0501491 | -0.003000671 | 2 | 1.853092 | 1 | 60 | 150 | Cr3+_ion
4 | 3991 | 0.05205952 | -0.003810331 | 2 | 1.853092 | 1 | 60 | 150 | Cr3+_ion
4 | 3169.8 | 0.05356517 | -0.004612326 | 2 | 1.853092 | 1 | 60 | 150 | Cr3+_ion
4 | 2517.9 | 0.05487694 | -0.005388402 | 2 | 1.853092 | 1 | 60 | 150 | Cr3+_ion
4 | 2000 | 0.0560473 | -0.006070382 | 2 | 1.853092 | 1 | 60 | 150 | Cr3+_ion
4 | 1588.7 | 0.05714622 | -0.006682954 | 2 | 1.853092 | 1 | 60 | 150 | Cr3+_ion
4 | 1261.9 | 0.05832706 | -0.007398707 | 2 | 1.853092 | 1 | 60 | 150 | Cr3+_ion
4 | 1002.4 | 0.05958259 | -0.008130244 | 2 | 1.853092 | 1 | 60 | 150 | Cr3+_ion
4 | 796.21 | 0.06095056 | -0.008875339 | 2 | 1.853092 | 1 | 60 | 150 | Cr3+_ion
4 | 632.46 | 0.06243309 | -0.009654919 | 2 | 1.853092 | 1 | 60 | 150 | Cr3+_ion
4 | 502.38 | 0.06400705 | -0.01042173 | 2 | 1.853092 | 1 | 60 | 150 | Cr3+_ion
4 | 399.05 | 0.06572218 | -0.01121262 | 2 | 1.853092 | 1 | 60 | 150 | Cr3+_ion
4 | 316.98 | 0.06748688 | -0.01195238 | 2 | 1.853092 | 1 | 60 | 150 | Cr3+_ion
4 | 251.79 | 0.06938864 | -0.01271366 | 2 | 1.853092 | 1 | 60 | 150 | Cr3+_ion
4 | 200 | 0.07135653 | -0.01351216 | 2 | 1.853092 | 1 | 60 | 150 | Cr3+_ion
4 | 158.87 | 0.07348009 | -0.01432487 | 2 | 1.853092 | 1 | 60 | 150 | Cr3+_ion
4 | 126.19 | 0.07567225 | -0.01513023 | 2 | 1.853092 | 1 | 60 | 150 | Cr3+_ion
4 | 100.24 | 0.07803378 | -0.0159481 | 2 | 1.853092 | 1 | 60 | 150 | Cr3+_ion
4 | 79.621 | 0.08055533 | -0.01676464 | 2 | 1.853092 | 1 | 60 | 150 | Cr3+_ion
4 | 63.246 | 0.08320288 | -0.01757377 | 2 | 1.853092 | 1 | 60 | 150 | Cr3+_ion
4 | 50.238 | 0.08606949 | -0.01832065 | 2 | 1.853092 | 1 | 60 | 150 | Cr3+_ion
4 | 39.905 | 0.08902653 | -0.01900939 | 2 | 1.853092 | 1 | 60 | 150 | Cr3+_ion
4 | 31.698 | 0.09205719 | -0.01966992 | 2 | 1.853092 | 1 | 60 | 150 | Cr3+_ion
4 | 25.179 | 0.09541503 | -0.02019435 | 2 | 1.853092 | 1 | 60 | 150 | Cr3+_ion
4 | 20 | 0.09938862 | -0.02042345 | 2 | 1.853092 | 1 | 60 | 150 | Cr3+_ion
4 | 15.887 | 0.1042302 | -0.02017499 | 2 | 1.853092 | 1 | 60 | 150 | Cr3+_ion
4 | 12.619 | 0.1079185 | -0.02032094 | 2 | 1.853092 | 1 | 60 | 150 | Cr3+_ion
4 | 10.024 | 0.1113233 | -0.02035004 | 2 | 1.853092 | 1 | 60 | 150 | Cr3+_ion
4 | 7.9621 | 0.1149285 | -0.02052054 | 2 | 1.853092 | 1 | 60 | 150 | Cr3+_ion
4 | 6.3246 | 0.1189856 | -0.02088341 | 2 | 1.853092 | 1 | 60 | 150 | Cr3+_ion
4 | 5.0238 | 0.1226533 | -0.02060656 | 2 | 1.853092 | 1 | 60 | 150 | Cr3+_ion
4 | 3.9905 | 0.1263479 | -0.02074665 | 2 | 1.853092 | 1 | 60 | 150 | Cr3+_ion
4 | 3.1698 | 0.1297358 | -0.02058894 | 2 | 1.853092 | 1 | 60 | 150 | Cr3+_ion
4 | 2.5179 | 0.1339083 | -0.02057788 | 2 | 1.853092 | 1 | 60 | 150 | Cr3+_ion
4 | 2 | 0.1376558 | -0.0205614 | 2 | 1.853092 | 1 | 60 | 150 | Cr3+_ion
4 | 1.5887 | 0.1417859 | -0.02006657 | 2 | 1.853092 | 1 | 60 | 150 | Cr3+_ion
4 | 1.2619 | 0.1449293 | -0.02015663 | 2 | 1.853092 | 1 | 60 | 150 | Cr3+_ion
4 | 1.0024 | 0.1483894 | -0.01985326 | 2 | 1.853092 | 1 | 60 | 150 | Cr3+_ion
4 | 0.79621 | 0.1516715 | -0.01902345 | 2 | 1.853092 | 1 | 60 | 150 | Cr3+_ion
4 | 0.63246 | 0.1552 | -0.01784219 | 2 | 1.853092 | 1 | 60 | 150 | Cr3+_ion
4 | 0.50238 | 0.1582737 | -0.01682304 | 2 | 1.853092 | 1 | 60 | 150 | Cr3+_ion
4 | 0.39905 | 0.1609445 | -0.01549119 | 2 | 1.853092 | 1 | 60 | 150 | Cr3+_ion
4 | 0.31623 | 0.1629908 | -0.0136782 | 2 | 1.853092 | 1 | 60 | 150 | Cr3+_ion
4 | 0.25119 | 0.1649693 | -0.01204315 | 2 | 1.853092 | 1 | 60 | 150 | Cr3+_ion
4 | 0.2 | 0.1660962 | -0.009936395 | 2 | 1.853092 | 1 | 60 | 150 | Cr3+_ion
4 | 0.15849 | 0.1673577 | -0.007697635 | 2 | 1.853092 | 1 | 60 | 150 | Cr3+_ion
4 | 0.12619 | 0.1675531 | -0.005520449 | 2 | 1.853092 | 1 | 60 | 150 | Cr3+_ion
4 | 0.1 | 0.1671467 | -0.002952504 | 2 | 1.853092 | 1 | 60 | 150 | Cr3+_ion
4 | 0.079621 | 0.1667983 | -0.0006401945 | 2 | 1.853092 | 1 | 60 | 150 | Cr3+_ion
4 | 0.063246 | 0.1652708 | 0.001820918 | 2 | 1.853092 | 1 | 60 | 150 | Cr3+_ion
4 | 0.050238 | 0.1641378 | 0.00367862 | 2 | 1.853092 | 1 | 60 | 150 | Cr3+_ion
4 | 0.039905 | 0.1620107 | 0.005664 | 2 | 1.853092 | 1 | 60 | 150 | Cr3+_ion
4 | 0.031698 | 0.1598945 | 0.007004349 | 2 | 1.853092 | 1 | 60 | 150 | Cr3+_ion
4 | 0.025179 | 0.156982 | 0.008791194 | 2 | 1.853092 | 1 | 60 | 150 | Cr3+_ion
4 | 0.02 | 0.1545179 | 0.00974009 | 2 | 1.853092 | 1 | 60 | 150 | Cr3+_ion
4 | 0.015887 | 0.1521228 | 0.01101273 | 2 | 1.853092 | 1 | 60 | 150 | Cr3+_ion
4 | 0.012619 | 0.1496714 | 0.01146393 | 2 | 1.853092 | 1 | 60 | 150 | Cr3+_ion
4 | 0.010024 | 0.1468764 | 0.0120932 | 2 | 1.853092 | 1 | 60 | 150 | Cr3+_ion
6 | 20000 | 4.034686e-05 | -0.001186611 | 2 | 1.854283 | 1 | 60 | 150 | Cr3+_ion
6 | 15890 | 0.04288962 | -0.002213692 | 2 | 1.854283 | 1 | 60 | 150 | Cr3+_ion
6 | 12619 | 0.04386045 | -0.002272744 | 2 | 1.854283 | 1 | 60 | 150 | Cr3+_ion
6 | 10020 | 0.04507163 | -0.002338857 | 2 | 1.854283 | 1 | 60 | 150 | Cr3+_ion
6 | 7962 | 0.04673742 | -0.002498407 | 2 | 1.854283 | 1 | 60 | 150 | Cr3+_ion
6 | 6324.6 | 0.04860965 | -0.002758301 | 2 | 1.854283 | 1 | 60 | 150 | Cr3+_ion
6 | 5023.8 | 0.05074972 | -0.003395266 | 2 | 1.854283 | 1 | 60 | 150 | Cr3+_ion
6 | 3991 | 0.05263259 | -0.004301808 | 2 | 1.854283 | 1 | 60 | 150 | Cr3+_ion
6 | 3169.8 | 0.05418735 | -0.005204977 | 2 | 1.854283 | 1 | 60 | 150 | Cr3+_ion
6 | 2517.9 | 0.05550116 | -0.006023174 | 2 | 1.854283 | 1 | 60 | 150 | Cr3+_ion
6 | 2000 | 0.05671269 | -0.006733085 | 2 | 1.854283 | 1 | 60 | 150 | Cr3+_ion
6 | 1588.7 | 0.05794799 | -0.007394569 | 2 | 1.854283 | 1 | 60 | 150 | Cr3+_ion
6 | 1261.9 | 0.05916855 | -0.008144835 | 2 | 1.854283 | 1 | 60 | 150 | Cr3+_ion
6 | 1002.4 | 0.06054673 | -0.008933697 | 2 | 1.854283 | 1 | 60 | 150 | Cr3+_ion
6 | 796.21 | 0.0620127 | -0.009726293 | 2 | 1.854283 | 1 | 60 | 150 | Cr3+_ion
6 | 632.46 | 0.06360314 | -0.01052503 | 2 | 1.854283 | 1 | 60 | 150 | Cr3+_ion
6 | 502.38 | 0.0653015 | -0.01135797 | 2 | 1.854283 | 1 | 60 | 150 | Cr3+_ion
6 | 399.05 | 0.0671315 | -0.01214982 | 2 | 1.854283 | 1 | 60 | 150 | Cr3+_ion
6 | 316.98 | 0.06903113 | -0.01296127 | 2 | 1.854283 | 1 | 60 | 150 | Cr3+_ion
6 | 251.79 | 0.07106578 | -0.01372475 | 2 | 1.854283 | 1 | 60 | 150 | Cr3+_ion
6 | 200 | 0.07315573 | -0.01455873 | 2 | 1.854283 | 1 | 60 | 150 | Cr3+_ion
6 | 158.87 | 0.07541082 | -0.01540104 | 2 | 1.854283 | 1 | 60 | 150 | Cr3+_ion
6 | 126.19 | 0.07776144 | -0.0162497 | 2 | 1.854283 | 1 | 60 | 150 | Cr3+_ion
6 | 100.24 | 0.08026413 | -0.01708665 | 2 | 1.854283 | 1 | 60 | 150 | Cr3+_ion
6 | 79.621 | 0.08291506 | -0.01790512 | 2 | 1.854283 | 1 | 60 | 150 | Cr3+_ion
6 | 63.246 | 0.0856604 | -0.01870752 | 2 | 1.854283 | 1 | 60 | 150 | Cr3+_ion
6 | 50.238 | 0.08868573 | -0.01944486 | 2 | 1.854283 | 1 | 60 | 150 | Cr3+_ion
6 | 39.905 | 0.09183325 | -0.02016151 | 2 | 1.854283 | 1 | 60 | 150 | Cr3+_ion
6 | 31.698 | 0.09509268 | -0.02081283 | 2 | 1.854283 | 1 | 60 | 150 | Cr3+_ion
6 | 25.179 | 0.09869373 | -0.02129774 | 2 | 1.854283 | 1 | 60 | 150 | Cr3+_ion
6 | 20 | 0.1028997 | -0.02146823 | 2 | 1.854283 | 1 | 60 | 150 | Cr3+_ion
6 | 15.887 | 0.1079408 | -0.02114809 | 2 | 1.854283 | 1 | 60 | 150 | Cr3+_ion
6 | 12.619 | 0.1118637 | -0.0212419 | 2 | 1.854283 | 1 | 60 | 150 | Cr3+_ion
6 | 10.024 | 0.1153756 | -0.02127946 | 2 | 1.854283 | 1 | 60 | 150 | Cr3+_ion
6 | 7.9621 | 0.1191375 | -0.02136326 | 2 | 1.854283 | 1 | 60 | 150 | Cr3+_ion
6 | 6.3246 | 0.1229257 | -0.02133793 | 2 | 1.854283 | 1 | 60 | 150 | Cr3+_ion
6 | 5.0238 | 0.1269559 | -0.0217009 | 2 | 1.854283 | 1 | 60 | 150 | Cr3+_ion
6 | 3.9905 | 0.1307329 | -0.02149944 | 2 | 1.854283 | 1 | 60 | 150 | Cr3+_ion
6 | 3.1698 | 0.1346944 | -0.0215191 | 2 | 1.854283 | 1 | 60 | 150 | Cr3+_ion
6 | 2.5179 | 0.1387981 | -0.02161817 | 2 | 1.854283 | 1 | 60 | 150 | Cr3+_ion
6 | 2 | 0.142575 | -0.02129009 | 2 | 1.854283 | 1 | 60 | 150 | Cr3+_ion
6 | 1.5887 | 0.1465488 | -0.02107381 | 2 | 1.854283 | 1 | 60 | 150 | Cr3+_ion
6 | 1.2619 | 0.1498717 | -0.02075893 | 2 | 1.854283 | 1 | 60 | 150 | Cr3+_ion
6 | 1.0024 | 0.1536174 | -0.0204535 | 2 | 1.854283 | 1 | 60 | 150 | Cr3+_ion
6 | 0.79621 | 0.1571991 | -0.01992422 | 2 | 1.854283 | 1 | 60 | 150 | Cr3+_ion
6 | 0.63246 | 0.160736 | -0.01857938 | 2 | 1.854283 | 1 | 60 | 150 | Cr3+_ion
6 | 0.50238 | 0.1637582 | -0.01712105 | 2 | 1.854283 | 1 | 60 | 150 | Cr3+_ion
6 | 0.39905 | 0.1666182 | -0.01568299 | 2 | 1.854283 | 1 | 60 | 150 | Cr3+_ion
6 | 0.31623 | 0.1689344 | -0.01395052 | 2 | 1.854283 | 1 | 60 | 150 | Cr3+_ion
6 | 0.25119 | 0.1707705 | -0.01224201 | 2 | 1.854283 | 1 | 60 | 150 | Cr3+_ion
6 | 0.2 | 0.1717553 | -0.009897943 | 2 | 1.854283 | 1 | 60 | 150 | Cr3+_ion
6 | 0.15849 | 0.1727827 | -0.007440459 | 2 | 1.854283 | 1 | 60 | 150 | Cr3+_ion
6 | 0.12619 | 0.1733605 | -0.005001702 | 2 | 1.854283 | 1 | 60 | 150 | Cr3+_ion
6 | 0.1 | 0.1724022 | -0.002359535 | 2 | 1.854283 | 1 | 60 | 150 | Cr3+_ion
6 | 0.079621 | 0.1714626 | 5.256866e-05 | 2 | 1.854283 | 1 | 60 | 150 | Cr3+_ion
6 | 0.063246 | 0.1699552 | 0.002116121 | 2 | 1.854283 | 1 | 60 | 150 | Cr3+_ion
6 | 0.050238 | 0.1687083 | 0.004481376 | 2 | 1.854283 | 1 | 60 | 150 | Cr3+_ion
6 | 0.039905 | 0.1659747 | 0.006155513 | 2 | 1.854283 | 1 | 60 | 150 | Cr3+_ion
6 | 0.031698 | 0.1639865 | 0.008224479 | 2 | 1.854283 | 1 | 60 | 150 | Cr3+_ion
6 | 0.025179 | 0.1613898 | 0.009832198 | 2 | 1.854283 | 1 | 60 | 150 | Cr3+_ion
6 | 0.02 | 0.1580722 | 0.01021636 | 2 | 1.854283 | 1 | 60 | 150 | Cr3+_ion
6 | 0.015887 | 0.1559937 | 0.0115442 | 2 | 1.854283 | 1 | 60 | 150 | Cr3+_ion
6 | 0.012619 | 0.1536907 | 0.01305002 | 2 | 1.854283 | 1 | 60 | 150 | Cr3+_ion
6 | 0.010024 | 0.1501601 | 0.01327433 | 2 | 1.854283 | 1 | 60 | 150 | Cr3+_ion