## Sheet1
Time(h) | Freq | Zreal | Zimag | ppm | mean_voltage | current | temperature | flow | Label
0 | 20000 | 0.0001489078 | 6.470762e-05 | 2 | 1.853092 | 1 | 60 | 150 | Cr3+_ion
0 | 15890 | 0.04305077 | -0.002130471 | 2 | 1.853092 | 1 | 60 | 150 | Cr3+_ion
0 | 12619 | 0.0438728 | -0.002162734 | 2 | 1.853092 | 1 | 60 | 150 | Cr3+_ion
0 | 10020 | 0.04499608 | -0.002201688 | 2 | 1.853092 | 1 | 60 | 150 | Cr3+_ion
0 | 7962 | 0.04641935 | -0.002261946 | 2 | 1.853092 | 1 | 60 | 150 | Cr3+_ion
0 | 6324.6 | 0.04812492 | -0.002481031 | 2 | 1.853092 | 1 | 60 | 150 | Cr3+_ion
0 | 5023.8 | 0.0501491 | -0.003000671 | 2 | 1.853092 | 1 | 60 | 150 | Cr3+_ion
0 | 3991 | 0.05205952 | -0.003810331 | 2 | 1.853092 | 1 | 60 | 150 | Cr3+_ion
0 | 3169.8 | 0.05356517 | -0.004612326 | 2 | 1.853092 | 1 | 60 | 150 | Cr3+_ion
0 | 2517.9 | 0.05487694 | -0.005388402 | 2 | 1.853092 | 1 | 60 | 150 | Cr3+_ion
0 | 2000 | 0.0560473 | -0.006070382 | 2 | 1.853092 | 1 | 60 | 150 | Cr3+_ion
0 | 1588.7 | 0.05714622 | -0.006682954 | 2 | 1.853092 | 1 | 60 | 150 | Cr3+_ion
0 | 1261.9 | 0.05832706 | -0.007398707 | 2 | 1.853092 | 1 | 60 | 150 | Cr3+_ion
0 | 1002.4 | 0.05958259 | -0.008130244 | 2 | 1.853092 | 1 | 60 | 150 | Cr3+_ion
0 | 796.21 | 0.06095056 | -0.008875339 | 2 | 1.853092 | 1 | 60 | 150 | Cr3+_ion
0 | 632.46 | 0.06243309 | -0.009654919 | 2 | 1.853092 | 1 | 60 | 150 | Cr3+_ion
0 | 502.38 | 0.06400705 | -0.01042173 | 2 | 1.853092 | 1 | 60 | 150 | Cr3+_ion
0 | 399.05 | 0.06572218 | -0.01121262 | 2 | 1.853092 | 1 | 60 | 150 | Cr3+_ion
0 | 316.98 | 0.06748688 | -0.01195238 | 2 | 1.853092 | 1 | 60 | 150 | Cr3+_ion
0 | 251.79 | 0.06938864 | -0.01271366 | 2 | 1.853092 | 1 | 60 | 150 | Cr3+_ion
0 | 200 | 0.07135653 | -0.01351216 | 2 | 1.853092 | 1 | 60 | 150 | Cr3+_ion
0 | 158.87 | 0.07348009 | -0.01432487 | 2 | 1.853092 | 1 | 60 | 150 | Cr3+_ion
0 | 126.19 | 0.07567225 | -0.01513023 | 2 | 1.853092 | 1 | 60 | 150 | Cr3+_ion
0 | 100.24 | 0.07803378 | -0.0159481 | 2 | 1.853092 | 1 | 60 | 150 | Cr3+_ion
0 | 79.621 | 0.08055533 | -0.01676464 | 2 | 1.853092 | 1 | 60 | 150 | Cr3+_ion
0 | 63.246 | 0.08320288 | -0.01757377 | 2 | 1.853092 | 1 | 60 | 150 | Cr3+_ion
0 | 50.238 | 0.08606949 | -0.01832065 | 2 | 1.853092 | 1 | 60 | 150 | Cr3+_ion
0 | 39.905 | 0.08902653 | -0.01900939 | 2 | 1.853092 | 1 | 60 | 150 | Cr3+_ion
0 | 31.698 | 0.09205719 | -0.01966992 | 2 | 1.853092 | 1 | 60 | 150 | Cr3+_ion
0 | 25.179 | 0.09541503 | -0.02019435 | 2 | 1.853092 | 1 | 60 | 150 | Cr3+_ion
0 | 20 | 0.09938862 | -0.02042345 | 2 | 1.853092 | 1 | 60 | 150 | Cr3+_ion
0 | 15.887 | 0.1042302 | -0.02017499 | 2 | 1.853092 | 1 | 60 | 150 | Cr3+_ion
0 | 12.619 | 0.1079185 | -0.02032094 | 2 | 1.853092 | 1 | 60 | 150 | Cr3+_ion
0 | 10.024 | 0.1113233 | -0.02035004 | 2 | 1.853092 | 1 | 60 | 150 | Cr3+_ion
0 | 7.9621 | 0.1149285 | -0.02052054 | 2 | 1.853092 | 1 | 60 | 150 | Cr3+_ion
0 | 6.3246 | 0.1189856 | -0.02088341 | 2 | 1.853092 | 1 | 60 | 150 | Cr3+_ion
0 | 5.0238 | 0.1226533 | -0.02060656 | 2 | 1.853092 | 1 | 60 | 150 | Cr3+_ion
0 | 3.9905 | 0.1263479 | -0.02074665 | 2 | 1.853092 | 1 | 60 | 150 | Cr3+_ion
0 | 3.1698 | 0.1297358 | -0.02058894 | 2 | 1.853092 | 1 | 60 | 150 | Cr3+_ion
0 | 2.5179 | 0.1339083 | -0.02057788 | 2 | 1.853092 | 1 | 60 | 150 | Cr3+_ion
0 | 2 | 0.1376558 | -0.0205614 | 2 | 1.853092 | 1 | 60 | 150 | Cr3+_ion
0 | 1.5887 | 0.1417859 | -0.02006657 | 2 | 1.853092 | 1 | 60 | 150 | Cr3+_ion
0 | 1.2619 | 0.1449293 | -0.02015663 | 2 | 1.853092 | 1 | 60 | 150 | Cr3+_ion
0 | 1.0024 | 0.1483894 | -0.01985326 | 2 | 1.853092 | 1 | 60 | 150 | Cr3+_ion
0 | 0.79621 | 0.1516715 | -0.01902345 | 2 | 1.853092 | 1 | 60 | 150 | Cr3+_ion
0 | 0.63246 | 0.1552 | -0.01784219 | 2 | 1.853092 | 1 | 60 | 150 | Cr3+_ion
0 | 0.50238 | 0.1582737 | -0.01682304 | 2 | 1.853092 | 1 | 60 | 150 | Cr3+_ion
0 | 0.39905 | 0.1609445 | -0.01549119 | 2 | 1.853092 | 1 | 60 | 150 | Cr3+_ion
0 | 0.31623 | 0.1629908 | -0.0136782 | 2 | 1.853092 | 1 | 60 | 150 | Cr3+_ion
0 | 0.25119 | 0.1649693 | -0.01204315 | 2 | 1.853092 | 1 | 60 | 150 | Cr3+_ion
0 | 0.2 | 0.1660962 | -0.009936395 | 2 | 1.853092 | 1 | 60 | 150 | Cr3+_ion
0 | 0.15849 | 0.1673577 | -0.007697635 | 2 | 1.853092 | 1 | 60 | 150 | Cr3+_ion
0 | 0.12619 | 0.1675531 | -0.005520449 | 2 | 1.853092 | 1 | 60 | 150 | Cr3+_ion
0 | 0.1 | 0.1671467 | -0.002952504 | 2 | 1.853092 | 1 | 60 | 150 | Cr3+_ion
0 | 0.079621 | 0.1667983 | -0.0006401945 | 2 | 1.853092 | 1 | 60 | 150 | Cr3+_ion
0 | 0.063246 | 0.1652708 | 0.001820918 | 2 | 1.853092 | 1 | 60 | 150 | Cr3+_ion
0 | 0.050238 | 0.1641378 | 0.00367862 | 2 | 1.853092 | 1 | 60 | 150 | Cr3+_ion
0 | 0.039905 | 0.1620107 | 0.005664 | 2 | 1.853092 | 1 | 60 | 150 | Cr3+_ion
0 | 0.031698 | 0.1598945 | 0.007004349 | 2 | 1.853092 | 1 | 60 | 150 | Cr3+_ion
0 | 0.025179 | 0.156982 | 0.008791194 | 2 | 1.853092 | 1 | 60 | 150 | Cr3+_ion
0 | 0.02 | 0.1545179 | 0.00974009 | 2 | 1.853092 | 1 | 60 | 150 | Cr3+_ion
0 | 0.015887 | 0.1521228 | 0.01101273 | 2 | 1.853092 | 1 | 60 | 150 | Cr3+_ion
0 | 0.012619 | 0.1496714 | 0.01146393 | 2 | 1.853092 | 1 | 60 | 150 | Cr3+_ion
0 | 0.010024 | 0.1468764 | 0.0120932 | 2 | 1.853092 | 1 | 60 | 150 | Cr3+_ion
2 | 20000 | 4.034686e-05 | -0.001186611 | 2 | 1.854283 | 1 | 60 | 150 | Cr3+_ion
2 | 15890 | 0.04288962 | -0.002213692 | 2 | 1.854283 | 1 | 60 | 150 | Cr3+_ion
2 | 12619 | 0.04386045 | -0.002272744 | 2 | 1.854283 | 1 | 60 | 150 | Cr3+_ion
2 | 10020 | 0.04507163 | -0.002338857 | 2 | 1.854283 | 1 | 60 | 150 | Cr3+_ion
2 | 7962 | 0.04673742 | -0.002498407 | 2 | 1.854283 | 1 | 60 | 150 | Cr3+_ion
2 | 6324.6 | 0.04860965 | -0.002758301 | 2 | 1.854283 | 1 | 60 | 150 | Cr3+_ion
2 | 5023.8 | 0.05074972 | -0.003395266 | 2 | 1.854283 | 1 | 60 | 150 | Cr3+_ion
2 | 3991 | 0.05263259 | -0.004301808 | 2 | 1.854283 | 1 | 60 | 150 | Cr3+_ion
2 | 3169.8 | 0.05418735 | -0.005204977 | 2 | 1.854283 | 1 | 60 | 150 | Cr3+_ion
2 | 2517.9 | 0.05550116 | -0.006023174 | 2 | 1.854283 | 1 | 60 | 150 | Cr3+_ion
2 | 2000 | 0.05671269 | -0.006733085 | 2 | 1.854283 | 1 | 60 | 150 | Cr3+_ion
2 | 1588.7 | 0.05794799 | -0.007394569 | 2 | 1.854283 | 1 | 60 | 150 | Cr3+_ion
2 | 1261.9 | 0.05916855 | -0.008144835 | 2 | 1.854283 | 1 | 60 | 150 | Cr3+_ion
2 | 1002.4 | 0.06054673 | -0.008933697 | 2 | 1.854283 | 1 | 60 | 150 | Cr3+_ion
2 | 796.21 | 0.0620127 | -0.009726293 | 2 | 1.854283 | 1 | 60 | 150 | Cr3+_ion
2 | 632.46 | 0.06360314 | -0.01052503 | 2 | 1.854283 | 1 | 60 | 150 | Cr3+_ion
2 | 502.38 | 0.0653015 | -0.01135797 | 2 | 1.854283 | 1 | 60 | 150 | Cr3+_ion
2 | 399.05 | 0.0671315 | -0.01214982 | 2 | 1.854283 | 1 | 60 | 150 | Cr3+_ion
2 | 316.98 | 0.06903113 | -0.01296127 | 2 | 1.854283 | 1 | 60 | 150 | Cr3+_ion
2 | 251.79 | 0.07106578 | -0.01372475 | 2 | 1.854283 | 1 | 60 | 150 | Cr3+_ion
2 | 200 | 0.07315573 | -0.01455873 | 2 | 1.854283 | 1 | 60 | 150 | Cr3+_ion
2 | 158.87 | 0.07541082 | -0.01540104 | 2 | 1.854283 | 1 | 60 | 150 | Cr3+_ion
2 | 126.19 | 0.07776144 | -0.0162497 | 2 | 1.854283 | 1 | 60 | 150 | Cr3+_ion
2 | 100.24 | 0.08026413 | -0.01708665 | 2 | 1.854283 | 1 | 60 | 150 | Cr3+_ion
2 | 79.621 | 0.08291506 | -0.01790512 | 2 | 1.854283 | 1 | 60 | 150 | Cr3+_ion
2 | 63.246 | 0.0856604 | -0.01870752 | 2 | 1.854283 | 1 | 60 | 150 | Cr3+_ion
2 | 50.238 | 0.08868573 | -0.01944486 | 2 | 1.854283 | 1 | 60 | 150 | Cr3+_ion
2 | 39.905 | 0.09183325 | -0.02016151 | 2 | 1.854283 | 1 | 60 | 150 | Cr3+_ion
2 | 31.698 | 0.09509268 | -0.02081283 | 2 | 1.854283 | 1 | 60 | 150 | Cr3+_ion
2 | 25.179 | 0.09869373 | -0.02129774 | 2 | 1.854283 | 1 | 60 | 150 | Cr3+_ion
2 | 20 | 0.1028997 | -0.02146823 | 2 | 1.854283 | 1 | 60 | 150 | Cr3+_ion
2 | 15.887 | 0.1079408 | -0.02114809 | 2 | 1.854283 | 1 | 60 | 150 | Cr3+_ion
2 | 12.619 | 0.1118637 | -0.0212419 | 2 | 1.854283 | 1 | 60 | 150 | Cr3+_ion
2 | 10.024 | 0.1153756 | -0.02127946 | 2 | 1.854283 | 1 | 60 | 150 | Cr3+_ion
2 | 7.9621 | 0.1191375 | -0.02136326 | 2 | 1.854283 | 1 | 60 | 150 | Cr3+_ion
2 | 6.3246 | 0.1229257 | -0.02133793 | 2 | 1.854283 | 1 | 60 | 150 | Cr3+_ion
2 | 5.0238 | 0.1269559 | -0.0217009 | 2 | 1.854283 | 1 | 60 | 150 | Cr3+_ion
2 | 3.9905 | 0.1307329 | -0.02149944 | 2 | 1.854283 | 1 | 60 | 150 | Cr3+_ion
2 | 3.1698 | 0.1346944 | -0.0215191 | 2 | 1.854283 | 1 | 60 | 150 | Cr3+_ion
2 | 2.5179 | 0.1387981 | -0.02161817 | 2 | 1.854283 | 1 | 60 | 150 | Cr3+_ion
2 | 2 | 0.142575 | -0.02129009 | 2 | 1.854283 | 1 | 60 | 150 | Cr3+_ion
2 | 1.5887 | 0.1465488 | -0.02107381 | 2 | 1.854283 | 1 | 60 | 150 | Cr3+_ion
2 | 1.2619 | 0.1498717 | -0.02075893 | 2 | 1.854283 | 1 | 60 | 150 | Cr3+_ion
2 | 1.0024 | 0.1536174 | -0.0204535 | 2 | 1.854283 | 1 | 60 | 150 | Cr3+_ion
2 | 0.79621 | 0.1571991 | -0.01992422 | 2 | 1.854283 | 1 | 60 | 150 | Cr3+_ion
2 | 0.63246 | 0.160736 | -0.01857938 | 2 | 1.854283 | 1 | 60 | 150 | Cr3+_ion
2 | 0.50238 | 0.1637582 | -0.01712105 | 2 | 1.854283 | 1 | 60 | 150 | Cr3+_ion
2 | 0.39905 | 0.1666182 | -0.01568299 | 2 | 1.854283 | 1 | 60 | 150 | Cr3+_ion
2 | 0.31623 | 0.1689344 | -0.01395052 | 2 | 1.854283 | 1 | 60 | 150 | Cr3+_ion
2 | 0.25119 | 0.1707705 | -0.01224201 | 2 | 1.854283 | 1 | 60 | 150 | Cr3+_ion
2 | 0.2 | 0.1717553 | -0.009897943 | 2 | 1.854283 | 1 | 60 | 150 | Cr3+_ion
2 | 0.15849 | 0.1727827 | -0.007440459 | 2 | 1.854283 | 1 | 60 | 150 | Cr3+_ion
2 | 0.12619 | 0.1733605 | -0.005001702 | 2 | 1.854283 | 1 | 60 | 150 | Cr3+_ion
2 | 0.1 | 0.1724022 | -0.002359535 | 2 | 1.854283 | 1 | 60 | 150 | Cr3+_ion
2 | 0.079621 | 0.1714626 | 5.256866e-05 | 2 | 1.854283 | 1 | 60 | 150 | Cr3+_ion
2 | 0.063246 | 0.1699552 | 0.002116121 | 2 | 1.854283 | 1 | 60 | 150 | Cr3+_ion
2 | 0.050238 | 0.1687083 | 0.004481376 | 2 | 1.854283 | 1 | 60 | 150 | Cr3+_ion
2 | 0.039905 | 0.1659747 | 0.006155513 | 2 | 1.854283 | 1 | 60 | 150 | Cr3+_ion
2 | 0.031698 | 0.1639865 | 0.008224479 | 2 | 1.854283 | 1 | 60 | 150 | Cr3+_ion
2 | 0.025179 | 0.1613898 | 0.009832198 | 2 | 1.854283 | 1 | 60 | 150 | Cr3+_ion
2 | 0.02 | 0.1580722 | 0.01021636 | 2 | 1.854283 | 1 | 60 | 150 | Cr3+_ion
2 | 0.015887 | 0.1559937 | 0.0115442 | 2 | 1.854283 | 1 | 60 | 150 | Cr3+_ion
2 | 0.012619 | 0.1536907 | 0.01305002 | 2 | 1.854283 | 1 | 60 | 150 | Cr3+_ion
2 | 0.010024 | 0.1501601 | 0.01327433 | 2 | 1.854283 | 1 | 60 | 150 | Cr3+_ion
4 | 20000 | 0.04227325 | -0.002282482 | 2 | 1.867364 | 1 | 60 | 150 | Cr3+_ion
4 | 15890 | 0.04318982 | -0.002386909 | 2 | 1.867364 | 1 | 60 | 150 | Cr3+_ion
4 | 12619 | 0.04434254 | -0.002493969 | 2 | 1.867364 | 1 | 60 | 150 | Cr3+_ion
4 | 10020 | 0.04594851 | -0.002725064 | 2 | 1.867364 | 1 | 60 | 150 | Cr3+_ion
4 | 7962 | 0.04761299 | -0.002869113 | 2 | 1.867364 | 1 | 60 | 150 | Cr3+_ion
4 | 6324.6 | 0.04963991 | -0.0032792 | 2 | 1.867364 | 1 | 60 | 150 | Cr3+_ion
4 | 5023.8 | 0.05180878 | -0.004135431 | 2 | 1.867364 | 1 | 60 | 150 | Cr3+_ion
4 | 3991 | 0.05351029 | -0.005130948 | 2 | 1.867364 | 1 | 60 | 150 | Cr3+_ion
4 | 3169.8 | 0.05491799 | -0.006027477 | 2 | 1.867364 | 1 | 60 | 150 | Cr3+_ion
4 | 2517.9 | 0.0562305 | -0.00687361 | 2 | 1.867364 | 1 | 60 | 150 | Cr3+_ion
4 | 2000 | 0.05747242 | -0.007604288 | 2 | 1.867364 | 1 | 60 | 150 | Cr3+_ion
4 | 1588.7 | 0.05876517 | -0.008326846 | 2 | 1.867364 | 1 | 60 | 150 | Cr3+_ion
4 | 1261.9 | 0.06009272 | -0.00907304 | 2 | 1.867364 | 1 | 60 | 150 | Cr3+_ion
4 | 1002.4 | 0.06153271 | -0.009894553 | 2 | 1.867364 | 1 | 60 | 150 | Cr3+_ion
4 | 796.21 | 0.06308826 | -0.0106872 | 2 | 1.867364 | 1 | 60 | 150 | Cr3+_ion
4 | 632.46 | 0.06479572 | -0.01154261 | 2 | 1.867364 | 1 | 60 | 150 | Cr3+_ion
4 | 502.38 | 0.06660294 | -0.0123794 | 2 | 1.867364 | 1 | 60 | 150 | Cr3+_ion
4 | 399.05 | 0.06851283 | -0.01324025 | 2 | 1.867364 | 1 | 60 | 150 | Cr3+_ion
4 | 316.98 | 0.07060652 | -0.01407889 | 2 | 1.867364 | 1 | 60 | 150 | Cr3+_ion
4 | 251.79 | 0.07271243 | -0.01495012 | 2 | 1.867364 | 1 | 60 | 150 | Cr3+_ion
4 | 200 | 0.0749571 | -0.01573182 | 2 | 1.867364 | 1 | 60 | 150 | Cr3+_ion
4 | 158.87 | 0.07736667 | -0.01662712 | 2 | 1.867364 | 1 | 60 | 150 | Cr3+_ion
4 | 126.19 | 0.07990661 | -0.0174784 | 2 | 1.867364 | 1 | 60 | 150 | Cr3+_ion
4 | 100.24 | 0.08257455 | -0.01833777 | 2 | 1.867364 | 1 | 60 | 150 | Cr3+_ion
4 | 79.621 | 0.08538261 | -0.01918623 | 2 | 1.867364 | 1 | 60 | 150 | Cr3+_ion
4 | 63.246 | 0.08830249 | -0.0199913 | 2 | 1.867364 | 1 | 60 | 150 | Cr3+_ion
4 | 50.238 | 0.09153186 | -0.02075405 | 2 | 1.867364 | 1 | 60 | 150 | Cr3+_ion
4 | 39.905 | 0.09486873 | -0.02146769 | 2 | 1.867364 | 1 | 60 | 150 | Cr3+_ion
4 | 31.698 | 0.09827843 | -0.02208899 | 2 | 1.867364 | 1 | 60 | 150 | Cr3+_ion
4 | 25.179 | 0.1020576 | -0.02253241 | 2 | 1.867364 | 1 | 60 | 150 | Cr3+_ion
4 | 20 | 0.1065271 | -0.02260711 | 2 | 1.867364 | 1 | 60 | 150 | Cr3+_ion
4 | 15.887 | 0.111969 | -0.02209604 | 2 | 1.867364 | 1 | 60 | 150 | Cr3+_ion
4 | 12.619 | 0.1157113 | -0.0221271 | 2 | 1.867364 | 1 | 60 | 150 | Cr3+_ion
4 | 10.024 | 0.1194616 | -0.02213701 | 2 | 1.867364 | 1 | 60 | 150 | Cr3+_ion
4 | 7.9621 | 0.123378 | -0.02243383 | 2 | 1.867364 | 1 | 60 | 150 | Cr3+_ion
4 | 6.3246 | 0.1273635 | -0.02206559 | 2 | 1.867364 | 1 | 60 | 150 | Cr3+_ion
4 | 5.0238 | 0.1313685 | -0.02218252 | 2 | 1.867364 | 1 | 60 | 150 | Cr3+_ion
4 | 3.9905 | 0.1354221 | -0.02225587 | 2 | 1.867364 | 1 | 60 | 150 | Cr3+_ion
4 | 3.1698 | 0.1394125 | -0.02227897 | 2 | 1.867364 | 1 | 60 | 150 | Cr3+_ion
4 | 2.5179 | 0.1433774 | -0.02232947 | 2 | 1.867364 | 1 | 60 | 150 | Cr3+_ion
4 | 2 | 0.1476514 | -0.02208385 | 2 | 1.867364 | 1 | 60 | 150 | Cr3+_ion
4 | 1.5887 | 0.1516643 | -0.02189881 | 2 | 1.867364 | 1 | 60 | 150 | Cr3+_ion
4 | 1.2619 | 0.1554563 | -0.02180409 | 2 | 1.867364 | 1 | 60 | 150 | Cr3+_ion
4 | 1.0024 | 0.1592888 | -0.02087859 | 2 | 1.867364 | 1 | 60 | 150 | Cr3+_ion
4 | 0.79621 | 0.1628744 | -0.02063929 | 2 | 1.867364 | 1 | 60 | 150 | Cr3+_ion
4 | 0.63246 | 0.1667698 | -0.01868862 | 2 | 1.867364 | 1 | 60 | 150 | Cr3+_ion
4 | 0.50238 | 0.1693402 | -0.01769512 | 2 | 1.867364 | 1 | 60 | 150 | Cr3+_ion
4 | 0.39905 | 0.1720787 | -0.0162242 | 2 | 1.867364 | 1 | 60 | 150 | Cr3+_ion
4 | 0.31623 | 0.1744478 | -0.01420654 | 2 | 1.867364 | 1 | 60 | 150 | Cr3+_ion
4 | 0.25119 | 0.176298 | -0.0121592 | 2 | 1.867364 | 1 | 60 | 150 | Cr3+_ion
4 | 0.2 | 0.177595 | -0.009601248 | 2 | 1.867364 | 1 | 60 | 150 | Cr3+_ion
4 | 0.15849 | 0.1788978 | -0.007171822 | 2 | 1.867364 | 1 | 60 | 150 | Cr3+_ion
4 | 0.12619 | 0.1784372 | -0.004633938 | 2 | 1.867364 | 1 | 60 | 150 | Cr3+_ion
4 | 0.1 | 0.1779927 | -0.001577733 | 2 | 1.867364 | 1 | 60 | 150 | Cr3+_ion
4 | 0.079621 | 0.1770613 | 0.0008900203 | 2 | 1.867364 | 1 | 60 | 150 | Cr3+_ion
4 | 0.063246 | 0.1748449 | 0.003172513 | 2 | 1.867364 | 1 | 60 | 150 | Cr3+_ion
4 | 0.050238 | 0.1730948 | 0.005358924 | 2 | 1.867364 | 1 | 60 | 150 | Cr3+_ion
4 | 0.039905 | 0.1710653 | 0.007478849 | 2 | 1.867364 | 1 | 60 | 150 | Cr3+_ion
4 | 0.031698 | 0.1680942 | 0.009122351 | 2 | 1.867364 | 1 | 60 | 150 | Cr3+_ion
4 | 0.025179 | 0.1647284 | 0.01057746 | 2 | 1.867364 | 1 | 60 | 150 | Cr3+_ion
4 | 0.02 | 0.1628231 | 0.01143328 | 2 | 1.867364 | 1 | 60 | 150 | Cr3+_ion
4 | 0.015887 | 0.1603677 | 0.01308243 | 2 | 1.867364 | 1 | 60 | 150 | Cr3+_ion
4 | 0.012619 | 0.1571843 | 0.01346808 | 2 | 1.867364 | 1 | 60 | 150 | Cr3+_ion
4 | 0.010024 | 0.1544235 | 0.01441822 | 2 | 1.867364 | 1 | 60 | 150 | Cr3+_ion
6 | 20000 | -0.0003732291 | -0.0003144475 | 2 | 1.871746 | 1 | 60 | 150 | Cr3+_ion
6 | 15890 | 0.04320685 | -0.00243806 | 2 | 1.871746 | 1 | 60 | 150 | Cr3+_ion
6 | 12619 | 0.04423865 | -0.002559431 | 2 | 1.871746 | 1 | 60 | 150 | Cr3+_ion
6 | 10020 | 0.04565516 | -0.002670958 | 2 | 1.871746 | 1 | 60 | 150 | Cr3+_ion
6 | 7962 | 0.04746635 | -0.002929997 | 2 | 1.871746 | 1 | 60 | 150 | Cr3+_ion
6 | 6324.6 | 0.04956006 | -0.003387957 | 2 | 1.871746 | 1 | 60 | 150 | Cr3+_ion
6 | 5023.8 | 0.05188137 | -0.004285349 | 2 | 1.871746 | 1 | 60 | 150 | Cr3+_ion
6 | 3991 | 0.05381534 | -0.005486984 | 2 | 1.871746 | 1 | 60 | 150 | Cr3+_ion
6 | 3169.8 | 0.05526539 | -0.006484448 | 2 | 1.871746 | 1 | 60 | 150 | Cr3+_ion
6 | 2517.9 | 0.05665514 | -0.007496988 | 2 | 1.871746 | 1 | 60 | 150 | Cr3+_ion
6 | 2000 | 0.05806609 | -0.008348513 | 2 | 1.871746 | 1 | 60 | 150 | Cr3+_ion
6 | 1588.7 | 0.059469 | -0.009132942 | 2 | 1.871746 | 1 | 60 | 150 | Cr3+_ion
6 | 1261.9 | 0.06092089 | -0.00999431 | 2 | 1.871746 | 1 | 60 | 150 | Cr3+_ion
6 | 1002.4 | 0.06253258 | -0.01088866 | 2 | 1.871746 | 1 | 60 | 150 | Cr3+_ion
6 | 796.21 | 0.06421473 | -0.01174181 | 2 | 1.871746 | 1 | 60 | 150 | Cr3+_ion
6 | 632.46 | 0.06601764 | -0.01266946 | 2 | 1.871746 | 1 | 60 | 150 | Cr3+_ion
6 | 502.38 | 0.06801692 | -0.01359035 | 2 | 1.871746 | 1 | 60 | 150 | Cr3+_ion
6 | 399.05 | 0.07016609 | -0.01450566 | 2 | 1.871746 | 1 | 60 | 150 | Cr3+_ion
6 | 316.98 | 0.07230223 | -0.0154029 | 2 | 1.871746 | 1 | 60 | 150 | Cr3+_ion
6 | 251.79 | 0.0746524 | -0.01630875 | 2 | 1.871746 | 1 | 60 | 150 | Cr3+_ion
6 | 200 | 0.07710416 | -0.01722805 | 2 | 1.871746 | 1 | 60 | 150 | Cr3+_ion
6 | 158.87 | 0.07970182 | -0.01814628 | 2 | 1.871746 | 1 | 60 | 150 | Cr3+_ion
6 | 126.19 | 0.0824131 | -0.01906057 | 2 | 1.871746 | 1 | 60 | 150 | Cr3+_ion
6 | 100.24 | 0.08531044 | -0.01996361 | 2 | 1.871746 | 1 | 60 | 150 | Cr3+_ion
6 | 79.621 | 0.08838338 | -0.02083528 | 2 | 1.871746 | 1 | 60 | 150 | Cr3+_ion
6 | 63.246 | 0.09158351 | -0.02164662 | 2 | 1.871746 | 1 | 60 | 150 | Cr3+_ion
6 | 50.238 | 0.09505888 | -0.02238929 | 2 | 1.871746 | 1 | 60 | 150 | Cr3+_ion
6 | 39.905 | 0.09861688 | -0.02302479 | 2 | 1.871746 | 1 | 60 | 150 | Cr3+_ion
6 | 31.698 | 0.1022344 | -0.02358597 | 2 | 1.871746 | 1 | 60 | 150 | Cr3+_ion
6 | 25.179 | 0.1062352 | -0.02393929 | 2 | 1.871746 | 1 | 60 | 150 | Cr3+_ion
6 | 20 | 0.1109765 | -0.02387954 | 2 | 1.871746 | 1 | 60 | 150 | Cr3+_ion
6 | 15.887 | 0.1167695 | -0.02316329 | 2 | 1.871746 | 1 | 60 | 150 | Cr3+_ion
6 | 12.619 | 0.1206891 | -0.02295916 | 2 | 1.871746 | 1 | 60 | 150 | Cr3+_ion
6 | 10.024 | 0.1245837 | -0.02290588 | 2 | 1.871746 | 1 | 60 | 150 | Cr3+_ion
6 | 7.9621 | 0.1286595 | -0.02272647 | 2 | 1.871746 | 1 | 60 | 150 | Cr3+_ion
6 | 6.3246 | 0.1325323 | -0.02280098 | 2 | 1.871746 | 1 | 60 | 150 | Cr3+_ion
6 | 5.0238 | 0.136727 | -0.02309311 | 2 | 1.871746 | 1 | 60 | 150 | Cr3+_ion
6 | 3.9905 | 0.1409676 | -0.02306483 | 2 | 1.871746 | 1 | 60 | 150 | Cr3+_ion
6 | 3.1698 | 0.1451066 | -0.02317864 | 2 | 1.871746 | 1 | 60 | 150 | Cr3+_ion
6 | 2.5179 | 0.1491898 | -0.02294066 | 2 | 1.871746 | 1 | 60 | 150 | Cr3+_ion
6 | 2 | 0.1537931 | -0.02278387 | 2 | 1.871746 | 1 | 60 | 150 | Cr3+_ion
6 | 1.5887 | 0.157675 | -0.02278901 | 2 | 1.871746 | 1 | 60 | 150 | Cr3+_ion
6 | 1.2619 | 0.1620893 | -0.02244073 | 2 | 1.871746 | 1 | 60 | 150 | Cr3+_ion
6 | 1.0024 | 0.1658245 | -0.02187754 | 2 | 1.871746 | 1 | 60 | 150 | Cr3+_ion
6 | 0.79621 | 0.1694671 | -0.02109634 | 2 | 1.871746 | 1 | 60 | 150 | Cr3+_ion
6 | 0.63246 | 0.1733599 | -0.01936373 | 2 | 1.871746 | 1 | 60 | 150 | Cr3+_ion
6 | 0.50238 | 0.1764646 | -0.01801165 | 2 | 1.871746 | 1 | 60 | 150 | Cr3+_ion
6 | 0.39905 | 0.1788827 | -0.01568477 | 2 | 1.871746 | 1 | 60 | 150 | Cr3+_ion
6 | 0.31623 | 0.1817602 | -0.01418936 | 2 | 1.871746 | 1 | 60 | 150 | Cr3+_ion
6 | 0.25119 | 0.1832927 | -0.01140251 | 2 | 1.871746 | 1 | 60 | 150 | Cr3+_ion
6 | 0.2 | 0.1843001 | -0.009269753 | 2 | 1.871746 | 1 | 60 | 150 | Cr3+_ion
6 | 0.15849 | 0.1852149 | -0.006449511 | 2 | 1.871746 | 1 | 60 | 150 | Cr3+_ion
6 | 0.12619 | 0.1850508 | -0.003441898 | 2 | 1.871746 | 1 | 60 | 150 | Cr3+_ion
6 | 0.1 | 0.1841862 | -0.0009830774 | 2 | 1.871746 | 1 | 60 | 150 | Cr3+_ion
6 | 0.079621 | 0.1825019 | 0.001953075 | 2 | 1.871746 | 1 | 60 | 150 | Cr3+_ion
6 | 0.063246 | 0.1809306 | 0.004454513 | 2 | 1.871746 | 1 | 60 | 150 | Cr3+_ion
6 | 0.050238 | 0.1787519 | 0.007006273 | 2 | 1.871746 | 1 | 60 | 150 | Cr3+_ion
6 | 0.039905 | 0.1758221 | 0.008914262 | 2 | 1.871746 | 1 | 60 | 150 | Cr3+_ion
6 | 0.031698 | 0.1732462 | 0.01058031 | 2 | 1.871746 | 1 | 60 | 150 | Cr3+_ion
6 | 0.025179 | 0.1699692 | 0.01195324 | 2 | 1.871746 | 1 | 60 | 150 | Cr3+_ion
6 | 0.02 | 0.1671965 | 0.01322611 | 2 | 1.871746 | 1 | 60 | 150 | Cr3+_ion
6 | 0.015887 | 0.1640787 | 0.0140983 | 2 | 1.871746 | 1 | 60 | 150 | Cr3+_ion
6 | 0.012619 | 0.1606201 | 0.01454688 | 2 | 1.871746 | 1 | 60 | 150 | Cr3+_ion
6 | 0.010024 | 0.1584095 | 0.01533423 | 2 | 1.871746 | 1 | 60 | 150 | Cr3+_ion