## Sheet1
Time(h) | Freq | Zreal | Zimag | ppm | mean_voltage | current | temperature | flow | Label
0 | 20000 | 0.04094769 | -0.001418104 | 2 | 1.788776 | 1 | 60 | 150 | Cr3+_ion
0 | 15890 | 0.04148061 | -0.001410761 | 2 | 1.788776 | 1 | 60 | 150 | Cr3+_ion
0 | 12619 | 0.04209941 | -0.001361888 | 2 | 1.788776 | 1 | 60 | 150 | Cr3+_ion
0 | 10020 | 0.04280154 | -0.00131552 | 2 | 1.788776 | 1 | 60 | 150 | Cr3+_ion
0 | 7962 | 0.04371036 | -0.001225843 | 2 | 1.788776 | 1 | 60 | 150 | Cr3+_ion
0 | 6324.6 | 0.04466627 | -0.001195837 | 2 | 1.788776 | 1 | 60 | 150 | Cr3+_ion
0 | 5023.8 | 0.04572135 | -0.001237848 | 2 | 1.788776 | 1 | 60 | 150 | Cr3+_ion
0 | 3991 | 0.04674236 | -0.001419709 | 2 | 1.788776 | 1 | 60 | 150 | Cr3+_ion
0 | 3169.8 | 0.04758471 | -0.001638668 | 2 | 1.788776 | 1 | 60 | 150 | Cr3+_ion
0 | 2517.9 | 0.04829403 | -0.001931184 | 2 | 1.788776 | 1 | 60 | 150 | Cr3+_ion
0 | 2000 | 0.04886722 | -0.002154679 | 2 | 1.788776 | 1 | 60 | 150 | Cr3+_ion
0 | 1588.7 | 0.0493534 | -0.002425615 | 2 | 1.788776 | 1 | 60 | 150 | Cr3+_ion
0 | 1261.9 | 0.04984288 | -0.002715443 | 2 | 1.788776 | 1 | 60 | 150 | Cr3+_ion
0 | 1002.4 | 0.05032737 | -0.003064133 | 2 | 1.788776 | 1 | 60 | 150 | Cr3+_ion
0 | 796.21 | 0.0508811 | -0.003430058 | 2 | 1.788776 | 1 | 60 | 150 | Cr3+_ion
0 | 632.46 | 0.05144836 | -0.00381819 | 2 | 1.788776 | 1 | 60 | 150 | Cr3+_ion
0 | 502.38 | 0.05206955 | -0.004256303 | 2 | 1.788776 | 1 | 60 | 150 | Cr3+_ion
0 | 399.05 | 0.05275975 | -0.00471195 | 2 | 1.788776 | 1 | 60 | 150 | Cr3+_ion
0 | 316.98 | 0.0534595 | -0.005167994 | 2 | 1.788776 | 1 | 60 | 150 | Cr3+_ion
0 | 251.79 | 0.05423412 | -0.005656385 | 2 | 1.788776 | 1 | 60 | 150 | Cr3+_ion
0 | 200 | 0.05506054 | -0.006251938 | 2 | 1.788776 | 1 | 60 | 150 | Cr3+_ion
0 | 158.87 | 0.05596404 | -0.00685288 | 2 | 1.788776 | 1 | 60 | 150 | Cr3+_ion
0 | 126.19 | 0.05696242 | -0.007508795 | 2 | 1.788776 | 1 | 60 | 150 | Cr3+_ion
0 | 100.24 | 0.05807345 | -0.008222007 | 2 | 1.788776 | 1 | 60 | 150 | Cr3+_ion
0 | 79.621 | 0.0593114 | -0.008985274 | 2 | 1.788776 | 1 | 60 | 150 | Cr3+_ion
0 | 63.246 | 0.06067651 | -0.009792382 | 2 | 1.788776 | 1 | 60 | 150 | Cr3+_ion
0 | 50.238 | 0.0622521 | -0.01063456 | 2 | 1.788776 | 1 | 60 | 150 | Cr3+_ion
0 | 39.905 | 0.06395767 | -0.01149564 | 2 | 1.788776 | 1 | 60 | 150 | Cr3+_ion
0 | 31.698 | 0.0657987 | -0.01236823 | 2 | 1.788776 | 1 | 60 | 150 | Cr3+_ion
0 | 25.179 | 0.06794167 | -0.01319766 | 2 | 1.788776 | 1 | 60 | 150 | Cr3+_ion
0 | 20 | 0.0705889 | -0.01391761 | 2 | 1.788776 | 1 | 60 | 150 | Cr3+_ion
0 | 15.887 | 0.07391969 | -0.01444789 | 2 | 1.788776 | 1 | 60 | 150 | Cr3+_ion
0 | 12.619 | 0.07660416 | -0.01522674 | 2 | 1.788776 | 1 | 60 | 150 | Cr3+_ion
0 | 10.024 | 0.07938504 | -0.01585159 | 2 | 1.788776 | 1 | 60 | 150 | Cr3+_ion
0 | 7.9621 | 0.0823064 | -0.01649744 | 2 | 1.788776 | 1 | 60 | 150 | Cr3+_ion
0 | 6.3246 | 0.08517702 | -0.01690245 | 2 | 1.788776 | 1 | 60 | 150 | Cr3+_ion
0 | 5.0238 | 0.08828163 | -0.01729818 | 2 | 1.788776 | 1 | 60 | 150 | Cr3+_ion
0 | 3.9905 | 0.09145934 | -0.01762592 | 2 | 1.788776 | 1 | 60 | 150 | Cr3+_ion
0 | 3.1698 | 0.09458585 | -0.01768658 | 2 | 1.788776 | 1 | 60 | 150 | Cr3+_ion
0 | 2.5179 | 0.09781691 | -0.0179812 | 2 | 1.788776 | 1 | 60 | 150 | Cr3+_ion
0 | 2 | 0.1008148 | -0.01762238 | 2 | 1.788776 | 1 | 60 | 150 | Cr3+_ion
0 | 1.5887 | 0.1034877 | -0.01748194 | 2 | 1.788776 | 1 | 60 | 150 | Cr3+_ion
0 | 1.2619 | 0.1062893 | -0.01712381 | 2 | 1.788776 | 1 | 60 | 150 | Cr3+_ion
0 | 1.0024 | 0.1089036 | -0.01656687 | 2 | 1.788776 | 1 | 60 | 150 | Cr3+_ion
0 | 0.79621 | 0.1111766 | -0.01600075 | 2 | 1.788776 | 1 | 60 | 150 | Cr3+_ion
0 | 0.63246 | 0.1142946 | -0.01500971 | 2 | 1.788776 | 1 | 60 | 150 | Cr3+_ion
0 | 0.50238 | 0.1165104 | -0.01423861 | 2 | 1.788776 | 1 | 60 | 150 | Cr3+_ion
0 | 0.39905 | 0.1181387 | -0.01337147 | 2 | 1.788776 | 1 | 60 | 150 | Cr3+_ion
0 | 0.31623 | 0.1200767 | -0.01221986 | 2 | 1.788776 | 1 | 60 | 150 | Cr3+_ion
0 | 0.25119 | 0.1215317 | -0.01095291 | 2 | 1.788776 | 1 | 60 | 150 | Cr3+_ion
0 | 0.2 | 0.1224169 | -0.009690534 | 2 | 1.788776 | 1 | 60 | 150 | Cr3+_ion
0 | 0.15849 | 0.1235076 | -0.008057053 | 2 | 1.788776 | 1 | 60 | 150 | Cr3+_ion
0 | 0.12619 | 0.1237613 | -0.006567039 | 2 | 1.788776 | 1 | 60 | 150 | Cr3+_ion
0 | 0.1 | 0.1239876 | -0.004960607 | 2 | 1.788776 | 1 | 60 | 150 | Cr3+_ion
0 | 0.079621 | 0.1238202 | -0.003460527 | 2 | 1.788776 | 1 | 60 | 150 | Cr3+_ion
0 | 0.063246 | 0.123108 | -0.001703181 | 2 | 1.788776 | 1 | 60 | 150 | Cr3+_ion
0 | 0.050238 | 0.1223346 | -0.0001999505 | 2 | 1.788776 | 1 | 60 | 150 | Cr3+_ion
0 | 0.039905 | 0.1218026 | 0.001168534 | 2 | 1.788776 | 1 | 60 | 150 | Cr3+_ion
0 | 0.031698 | 0.1204059 | 0.002465761 | 2 | 1.788776 | 1 | 60 | 150 | Cr3+_ion
0 | 0.025179 | 0.1193665 | 0.003649395 | 2 | 1.788776 | 1 | 60 | 150 | Cr3+_ion
0 | 0.02 | 0.1179758 | 0.004813442 | 2 | 1.788776 | 1 | 60 | 150 | Cr3+_ion
0 | 0.015887 | 0.1168613 | 0.005706806 | 2 | 1.788776 | 1 | 60 | 150 | Cr3+_ion
0 | 0.012619 | 0.115329 | 0.006576507 | 2 | 1.788776 | 1 | 60 | 150 | Cr3+_ion
0 | 0.010024 | 0.1139672 | 0.007466957 | 2 | 1.788776 | 1 | 60 | 150 | Cr3+_ion
2 | 20000 | 0.003319515 | 0.002512867 | 2 | 1.81655 | 1 | 60 | 150 | Cr3+_ion
2 | 15890 | 0.04197426 | -0.001464189 | 2 | 1.81655 | 1 | 60 | 150 | Cr3+_ion
2 | 12619 | 0.04252554 | -0.001407396 | 2 | 1.81655 | 1 | 60 | 150 | Cr3+_ion
2 | 10020 | 0.04324738 | -0.00134313 | 2 | 1.81655 | 1 | 60 | 150 | Cr3+_ion
2 | 7962 | 0.04405702 | -0.001282423 | 2 | 1.81655 | 1 | 60 | 150 | Cr3+_ion
2 | 6324.6 | 0.04504584 | -0.001233906 | 2 | 1.81655 | 1 | 60 | 150 | Cr3+_ion
2 | 5023.8 | 0.04635059 | -0.001320732 | 2 | 1.81655 | 1 | 60 | 150 | Cr3+_ion
2 | 3991 | 0.0476606 | -0.001574076 | 2 | 1.81655 | 1 | 60 | 150 | Cr3+_ion
2 | 3169.8 | 0.04881152 | -0.001970021 | 2 | 1.81655 | 1 | 60 | 150 | Cr3+_ion
2 | 2517.9 | 0.04990391 | -0.002487505 | 2 | 1.81655 | 1 | 60 | 150 | Cr3+_ion
2 | 2000 | 0.05068013 | -0.002890717 | 2 | 1.81655 | 1 | 60 | 150 | Cr3+_ion
2 | 1588.7 | 0.05139663 | -0.003299966 | 2 | 1.81655 | 1 | 60 | 150 | Cr3+_ion
2 | 1261.9 | 0.05205696 | -0.003774243 | 2 | 1.81655 | 1 | 60 | 150 | Cr3+_ion
2 | 1002.4 | 0.05275242 | -0.004275053 | 2 | 1.81655 | 1 | 60 | 150 | Cr3+_ion
2 | 796.21 | 0.05350889 | -0.004764549 | 2 | 1.81655 | 1 | 60 | 150 | Cr3+_ion
2 | 632.46 | 0.05429837 | -0.005324126 | 2 | 1.81655 | 1 | 60 | 150 | Cr3+_ion
2 | 502.38 | 0.05520759 | -0.0058813 | 2 | 1.81655 | 1 | 60 | 150 | Cr3+_ion
2 | 399.05 | 0.05619408 | -0.006477043 | 2 | 1.81655 | 1 | 60 | 150 | Cr3+_ion
2 | 316.98 | 0.05716972 | -0.007108072 | 2 | 1.81655 | 1 | 60 | 150 | Cr3+_ion
2 | 251.79 | 0.05825457 | -0.007739645 | 2 | 1.81655 | 1 | 60 | 150 | Cr3+_ion
2 | 200 | 0.05940746 | -0.008465608 | 2 | 1.81655 | 1 | 60 | 150 | Cr3+_ion
2 | 158.87 | 0.06064944 | -0.00923994 | 2 | 1.81655 | 1 | 60 | 150 | Cr3+_ion
2 | 126.19 | 0.06202619 | -0.01007546 | 2 | 1.81655 | 1 | 60 | 150 | Cr3+_ion
2 | 100.24 | 0.06353165 | -0.0109675 | 2 | 1.81655 | 1 | 60 | 150 | Cr3+_ion
2 | 79.621 | 0.06519102 | -0.01190835 | 2 | 1.81655 | 1 | 60 | 150 | Cr3+_ion
2 | 63.246 | 0.06701346 | -0.01289953 | 2 | 1.81655 | 1 | 60 | 150 | Cr3+_ion
2 | 50.238 | 0.0691085 | -0.0138963 | 2 | 1.81655 | 1 | 60 | 150 | Cr3+_ion
2 | 39.905 | 0.07139149 | -0.01491571 | 2 | 1.81655 | 1 | 60 | 150 | Cr3+_ion
2 | 31.698 | 0.07382334 | -0.01593758 | 2 | 1.81655 | 1 | 60 | 150 | Cr3+_ion
2 | 25.179 | 0.07665283 | -0.01687917 | 2 | 1.81655 | 1 | 60 | 150 | Cr3+_ion
2 | 20 | 0.0801151 | -0.01759736 | 2 | 1.81655 | 1 | 60 | 150 | Cr3+_ion
2 | 15.887 | 0.0844304 | -0.01792824 | 2 | 1.81655 | 1 | 60 | 150 | Cr3+_ion
2 | 12.619 | 0.0878335 | -0.01858063 | 2 | 1.81655 | 1 | 60 | 150 | Cr3+_ion
2 | 10.024 | 0.09118642 | -0.01903802 | 2 | 1.81655 | 1 | 60 | 150 | Cr3+_ion
2 | 7.9621 | 0.09477652 | -0.01939858 | 2 | 1.81655 | 1 | 60 | 150 | Cr3+_ion
2 | 6.3246 | 0.09827862 | -0.0195975 | 2 | 1.81655 | 1 | 60 | 150 | Cr3+_ion
2 | 5.0238 | 0.1017683 | -0.01983997 | 2 | 1.81655 | 1 | 60 | 150 | Cr3+_ion
2 | 3.9905 | 0.1054588 | -0.01974609 | 2 | 1.81655 | 1 | 60 | 150 | Cr3+_ion
2 | 3.1698 | 0.1090863 | -0.01968048 | 2 | 1.81655 | 1 | 60 | 150 | Cr3+_ion
2 | 2.5179 | 0.1123916 | -0.01930871 | 2 | 1.81655 | 1 | 60 | 150 | Cr3+_ion
2 | 2 | 0.1156445 | -0.01908382 | 2 | 1.81655 | 1 | 60 | 150 | Cr3+_ion
2 | 1.5887 | 0.1187278 | -0.01865875 | 2 | 1.81655 | 1 | 60 | 150 | Cr3+_ion
2 | 1.2619 | 0.1219482 | -0.01827233 | 2 | 1.81655 | 1 | 60 | 150 | Cr3+_ion
2 | 1.0024 | 0.1249471 | -0.01760276 | 2 | 1.81655 | 1 | 60 | 150 | Cr3+_ion
2 | 0.79621 | 0.1277005 | -0.01690127 | 2 | 1.81655 | 1 | 60 | 150 | Cr3+_ion
2 | 0.63246 | 0.1308534 | -0.0156694 | 2 | 1.81655 | 1 | 60 | 150 | Cr3+_ion
2 | 0.50238 | 0.13335 | -0.01458503 | 2 | 1.81655 | 1 | 60 | 150 | Cr3+_ion
2 | 0.39905 | 0.1354699 | -0.01323283 | 2 | 1.81655 | 1 | 60 | 150 | Cr3+_ion
2 | 0.31623 | 0.1372023 | -0.01178653 | 2 | 1.81655 | 1 | 60 | 150 | Cr3+_ion
2 | 0.25119 | 0.1389221 | -0.01024381 | 2 | 1.81655 | 1 | 60 | 150 | Cr3+_ion
2 | 0.2 | 0.1398745 | -0.008762519 | 2 | 1.81655 | 1 | 60 | 150 | Cr3+_ion
2 | 0.15849 | 0.1406784 | -0.006876891 | 2 | 1.81655 | 1 | 60 | 150 | Cr3+_ion
2 | 0.12619 | 0.1411059 | -0.004891444 | 2 | 1.81655 | 1 | 60 | 150 | Cr3+_ion
2 | 0.1 | 0.1410513 | -0.002854384 | 2 | 1.81655 | 1 | 60 | 150 | Cr3+_ion
2 | 0.079621 | 0.140517 | -0.0008281131 | 2 | 1.81655 | 1 | 60 | 150 | Cr3+_ion
2 | 0.063246 | 0.1397089 | 0.001259564 | 2 | 1.81655 | 1 | 60 | 150 | Cr3+_ion
2 | 0.050238 | 0.1385092 | 0.003242847 | 2 | 1.81655 | 1 | 60 | 150 | Cr3+_ion
2 | 0.039905 | 0.1372785 | 0.004909882 | 2 | 1.81655 | 1 | 60 | 150 | Cr3+_ion
2 | 0.031698 | 0.1351789 | 0.006373545 | 2 | 1.81655 | 1 | 60 | 150 | Cr3+_ion
2 | 0.025179 | 0.1331011 | 0.007698685 | 2 | 1.81655 | 1 | 60 | 150 | Cr3+_ion
2 | 0.02 | 0.1311973 | 0.008978909 | 2 | 1.81655 | 1 | 60 | 150 | Cr3+_ion
2 | 0.015887 | 0.1295215 | 0.009935817 | 2 | 1.81655 | 1 | 60 | 150 | Cr3+_ion
2 | 0.012619 | 0.1270478 | 0.01086325 | 2 | 1.81655 | 1 | 60 | 150 | Cr3+_ion
2 | 0.010024 | 0.1251927 | 0.0119484 | 2 | 1.81655 | 1 | 60 | 150 | Cr3+_ion
4 | 20000 | 0.04140126 | -0.001535219 | 2 | 1.821335 | 1 | 60 | 150 | Cr3+_ion
4 | 15890 | 0.04199362 | -0.00153404 | 2 | 1.821335 | 1 | 60 | 150 | Cr3+_ion
4 | 12619 | 0.04275073 | -0.001498033 | 2 | 1.821335 | 1 | 60 | 150 | Cr3+_ion
4 | 10020 | 0.0435457 | -0.001437044 | 2 | 1.821335 | 1 | 60 | 150 | Cr3+_ion
4 | 7962 | 0.04480755 | -0.001401193 | 2 | 1.821335 | 1 | 60 | 150 | Cr3+_ion
4 | 6324.6 | 0.0461012 | -0.001404011 | 2 | 1.821335 | 1 | 60 | 150 | Cr3+_ion
4 | 5023.8 | 0.04754947 | -0.001576058 | 2 | 1.821335 | 1 | 60 | 150 | Cr3+_ion
4 | 3991 | 0.04894746 | -0.001979179 | 2 | 1.821335 | 1 | 60 | 150 | Cr3+_ion
4 | 3169.8 | 0.05012575 | -0.002455834 | 2 | 1.821335 | 1 | 60 | 150 | Cr3+_ion
4 | 2517.9 | 0.05113246 | -0.003014591 | 2 | 1.821335 | 1 | 60 | 150 | Cr3+_ion
4 | 2000 | 0.05196121 | -0.003467775 | 2 | 1.821335 | 1 | 60 | 150 | Cr3+_ion
4 | 1588.7 | 0.05267714 | -0.00393334 | 2 | 1.821335 | 1 | 60 | 150 | Cr3+_ion
4 | 1261.9 | 0.05344979 | -0.004483351 | 2 | 1.821335 | 1 | 60 | 150 | Cr3+_ion
4 | 1002.4 | 0.05423225 | -0.005018347 | 2 | 1.821335 | 1 | 60 | 150 | Cr3+_ion
4 | 796.21 | 0.05510435 | -0.005584985 | 2 | 1.821335 | 1 | 60 | 150 | Cr3+_ion
4 | 632.46 | 0.05604593 | -0.006172158 | 2 | 1.821335 | 1 | 60 | 150 | Cr3+_ion
4 | 502.38 | 0.05709208 | -0.00680596 | 2 | 1.821335 | 1 | 60 | 150 | Cr3+_ion
4 | 399.05 | 0.05821318 | -0.007446535 | 2 | 1.821335 | 1 | 60 | 150 | Cr3+_ion
4 | 316.98 | 0.05938288 | -0.00812734 | 2 | 1.821335 | 1 | 60 | 150 | Cr3+_ion
4 | 251.79 | 0.06065326 | -0.008844009 | 2 | 1.821335 | 1 | 60 | 150 | Cr3+_ion
4 | 200 | 0.06196621 | -0.009551146 | 2 | 1.821335 | 1 | 60 | 150 | Cr3+_ion
4 | 158.87 | 0.06342029 | -0.01034506 | 2 | 1.821335 | 1 | 60 | 150 | Cr3+_ion
4 | 126.19 | 0.06496541 | -0.01121075 | 2 | 1.821335 | 1 | 60 | 150 | Cr3+_ion
4 | 100.24 | 0.06667129 | -0.01211223 | 2 | 1.821335 | 1 | 60 | 150 | Cr3+_ion
4 | 79.621 | 0.06854615 | -0.01304526 | 2 | 1.821335 | 1 | 60 | 150 | Cr3+_ion
4 | 63.246 | 0.07057169 | -0.01400502 | 2 | 1.821335 | 1 | 60 | 150 | Cr3+_ion
4 | 50.238 | 0.07285947 | -0.01498651 | 2 | 1.821335 | 1 | 60 | 150 | Cr3+_ion
4 | 39.905 | 0.07532982 | -0.01599749 | 2 | 1.821335 | 1 | 60 | 150 | Cr3+_ion
4 | 31.698 | 0.07792619 | -0.01697355 | 2 | 1.821335 | 1 | 60 | 150 | Cr3+_ion
4 | 25.179 | 0.08093516 | -0.01783574 | 2 | 1.821335 | 1 | 60 | 150 | Cr3+_ion
4 | 20 | 0.08462159 | -0.01841339 | 2 | 1.821335 | 1 | 60 | 150 | Cr3+_ion
4 | 15.887 | 0.089232 | -0.01851255 | 2 | 1.821335 | 1 | 60 | 150 | Cr3+_ion
4 | 12.619 | 0.09253405 | -0.018968 | 2 | 1.821335 | 1 | 60 | 150 | Cr3+_ion
4 | 10.024 | 0.09601629 | -0.01940798 | 2 | 1.821335 | 1 | 60 | 150 | Cr3+_ion
4 | 7.9621 | 0.09954526 | -0.01955249 | 2 | 1.821335 | 1 | 60 | 150 | Cr3+_ion
4 | 6.3246 | 0.1032184 | -0.01985557 | 2 | 1.821335 | 1 | 60 | 150 | Cr3+_ion
4 | 5.0238 | 0.106815 | -0.01975818 | 2 | 1.821335 | 1 | 60 | 150 | Cr3+_ion
4 | 3.9905 | 0.1103248 | -0.01969012 | 2 | 1.821335 | 1 | 60 | 150 | Cr3+_ion
4 | 3.1698 | 0.114011 | -0.01978415 | 2 | 1.821335 | 1 | 60 | 150 | Cr3+_ion
4 | 2.5179 | 0.1176086 | -0.01950558 | 2 | 1.821335 | 1 | 60 | 150 | Cr3+_ion
4 | 2 | 0.1209654 | -0.01918008 | 2 | 1.821335 | 1 | 60 | 150 | Cr3+_ion
4 | 1.5887 | 0.1241326 | -0.01881881 | 2 | 1.821335 | 1 | 60 | 150 | Cr3+_ion
4 | 1.2619 | 0.1272051 | -0.01839073 | 2 | 1.821335 | 1 | 60 | 150 | Cr3+_ion
4 | 1.0024 | 0.1303393 | -0.0178575 | 2 | 1.821335 | 1 | 60 | 150 | Cr3+_ion
4 | 0.79621 | 0.1333102 | -0.01725215 | 2 | 1.821335 | 1 | 60 | 150 | Cr3+_ion
4 | 0.63246 | 0.1365451 | -0.0158947 | 2 | 1.821335 | 1 | 60 | 150 | Cr3+_ion
4 | 0.50238 | 0.1390193 | -0.014669 | 2 | 1.821335 | 1 | 60 | 150 | Cr3+_ion
4 | 0.39905 | 0.1414917 | -0.01346173 | 2 | 1.821335 | 1 | 60 | 150 | Cr3+_ion
4 | 0.31623 | 0.1434952 | -0.01196307 | 2 | 1.821335 | 1 | 60 | 150 | Cr3+_ion
4 | 0.25119 | 0.1452024 | -0.01026611 | 2 | 1.821335 | 1 | 60 | 150 | Cr3+_ion
4 | 0.2 | 0.1462444 | -0.008485669 | 2 | 1.821335 | 1 | 60 | 150 | Cr3+_ion
4 | 0.15849 | 0.1472531 | -0.006351277 | 2 | 1.821335 | 1 | 60 | 150 | Cr3+_ion
4 | 0.12619 | 0.1476953 | -0.004472681 | 2 | 1.821335 | 1 | 60 | 150 | Cr3+_ion
4 | 0.1 | 0.1477029 | -0.002234713 | 2 | 1.821335 | 1 | 60 | 150 | Cr3+_ion
4 | 0.079621 | 0.1470569 | -0.0001464673 | 2 | 1.821335 | 1 | 60 | 150 | Cr3+_ion
4 | 0.063246 | 0.1461127 | 0.001882856 | 2 | 1.821335 | 1 | 60 | 150 | Cr3+_ion
4 | 0.050238 | 0.144811 | 0.003931019 | 2 | 1.821335 | 1 | 60 | 150 | Cr3+_ion
4 | 0.039905 | 0.1429838 | 0.005920233 | 2 | 1.821335 | 1 | 60 | 150 | Cr3+_ion
4 | 0.031698 | 0.1414676 | 0.007625327 | 2 | 1.821335 | 1 | 60 | 150 | Cr3+_ion
4 | 0.025179 | 0.1392246 | 0.008966371 | 2 | 1.821335 | 1 | 60 | 150 | Cr3+_ion
4 | 0.02 | 0.1367781 | 0.01034478 | 2 | 1.821335 | 1 | 60 | 150 | Cr3+_ion
4 | 0.015887 | 0.1341276 | 0.01125337 | 2 | 1.821335 | 1 | 60 | 150 | Cr3+_ion
4 | 0.012619 | 0.132062 | 0.01209095 | 2 | 1.821335 | 1 | 60 | 150 | Cr3+_ion
4 | 0.010024 | 0.1300104 | 0.01339457 | 2 | 1.821335 | 1 | 60 | 150 | Cr3+_ion
6 | 20000 | 0.0414582 | -0.001623847 | 2 | 1.829759 | 1 | 60 | 150 | Cr3+_ion
6 | 15890 | 0.0420894 | -0.001586391 | 2 | 1.829759 | 1 | 60 | 150 | Cr3+_ion
6 | 12619 | 0.04287486 | -0.001540464 | 2 | 1.829759 | 1 | 60 | 150 | Cr3+_ion
6 | 10020 | 0.04384247 | -0.001494768 | 2 | 1.829759 | 1 | 60 | 150 | Cr3+_ion
6 | 7962 | 0.04498613 | -0.001445695 | 2 | 1.829759 | 1 | 60 | 150 | Cr3+_ion
6 | 6324.6 | 0.04632304 | -0.001477154 | 2 | 1.829759 | 1 | 60 | 150 | Cr3+_ion
6 | 5023.8 | 0.04788139 | -0.001693819 | 2 | 1.829759 | 1 | 60 | 150 | Cr3+_ion
6 | 3991 | 0.04935015 | -0.002135976 | 2 | 1.829759 | 1 | 60 | 150 | Cr3+_ion
6 | 3169.8 | 0.05059031 | -0.002656391 | 2 | 1.829759 | 1 | 60 | 150 | Cr3+_ion
6 | 2517.9 | 0.05163111 | -0.00323695 | 2 | 1.829759 | 1 | 60 | 150 | Cr3+_ion
6 | 2000 | 0.05249973 | -0.003733809 | 2 | 1.829759 | 1 | 60 | 150 | Cr3+_ion
6 | 1588.7 | 0.05327225 | -0.004223669 | 2 | 1.829759 | 1 | 60 | 150 | Cr3+_ion
6 | 1261.9 | 0.05411036 | -0.004774352 | 2 | 1.829759 | 1 | 60 | 150 | Cr3+_ion
6 | 1002.4 | 0.05499457 | -0.005312777 | 2 | 1.829759 | 1 | 60 | 150 | Cr3+_ion
6 | 796.21 | 0.05589204 | -0.005929438 | 2 | 1.829759 | 1 | 60 | 150 | Cr3+_ion
6 | 632.46 | 0.05692189 | -0.00657033 | 2 | 1.829759 | 1 | 60 | 150 | Cr3+_ion
6 | 502.38 | 0.05801727 | -0.007224959 | 2 | 1.829759 | 1 | 60 | 150 | Cr3+_ion
6 | 399.05 | 0.05927066 | -0.007866476 | 2 | 1.829759 | 1 | 60 | 150 | Cr3+_ion
6 | 316.98 | 0.06049528 | -0.008543251 | 2 | 1.829759 | 1 | 60 | 150 | Cr3+_ion
6 | 251.79 | 0.06181855 | -0.009263095 | 2 | 1.829759 | 1 | 60 | 150 | Cr3+_ion
6 | 200 | 0.06327701 | -0.01001521 | 2 | 1.829759 | 1 | 60 | 150 | Cr3+_ion
6 | 158.87 | 0.06480364 | -0.01077152 | 2 | 1.829759 | 1 | 60 | 150 | Cr3+_ion
6 | 126.19 | 0.06647 | -0.01158929 | 2 | 1.829759 | 1 | 60 | 150 | Cr3+_ion
6 | 100.24 | 0.06827507 | -0.01245074 | 2 | 1.829759 | 1 | 60 | 150 | Cr3+_ion
6 | 79.621 | 0.0702302 | -0.01334171 | 2 | 1.829759 | 1 | 60 | 150 | Cr3+_ion
6 | 63.246 | 0.07231439 | -0.01424029 | 2 | 1.829759 | 1 | 60 | 150 | Cr3+_ion
6 | 50.238 | 0.07467817 | -0.01514376 | 2 | 1.829759 | 1 | 60 | 150 | Cr3+_ion
6 | 39.905 | 0.07718314 | -0.01603993 | 2 | 1.829759 | 1 | 60 | 150 | Cr3+_ion
6 | 31.698 | 0.0797989 | -0.01693354 | 2 | 1.829759 | 1 | 60 | 150 | Cr3+_ion
6 | 25.179 | 0.08278771 | -0.0177073 | 2 | 1.829759 | 1 | 60 | 150 | Cr3+_ion
6 | 20 | 0.0864182 | -0.01819323 | 2 | 1.829759 | 1 | 60 | 150 | Cr3+_ion
6 | 15.887 | 0.09093382 | -0.01819639 | 2 | 1.829759 | 1 | 60 | 150 | Cr3+_ion
6 | 12.619 | 0.09431297 | -0.01855398 | 2 | 1.829759 | 1 | 60 | 150 | Cr3+_ion
6 | 10.024 | 0.09761231 | -0.01890565 | 2 | 1.829759 | 1 | 60 | 150 | Cr3+_ion
6 | 7.9621 | 0.1009222 | -0.01908081 | 2 | 1.829759 | 1 | 60 | 150 | Cr3+_ion
6 | 6.3246 | 0.1044694 | -0.01919317 | 2 | 1.829759 | 1 | 60 | 150 | Cr3+_ion
6 | 5.0238 | 0.1082468 | -0.01928651 | 2 | 1.829759 | 1 | 60 | 150 | Cr3+_ion
6 | 3.9905 | 0.1113909 | -0.01936687 | 2 | 1.829759 | 1 | 60 | 150 | Cr3+_ion
6 | 3.1698 | 0.1150135 | -0.01929646 | 2 | 1.829759 | 1 | 60 | 150 | Cr3+_ion
6 | 2.5179 | 0.1185772 | -0.01908181 | 2 | 1.829759 | 1 | 60 | 150 | Cr3+_ion
6 | 2 | 0.1217974 | -0.01878079 | 2 | 1.829759 | 1 | 60 | 150 | Cr3+_ion
6 | 1.5887 | 0.1250469 | -0.0184696 | 2 | 1.829759 | 1 | 60 | 150 | Cr3+_ion
6 | 1.2619 | 0.128144 | -0.01808634 | 2 | 1.829759 | 1 | 60 | 150 | Cr3+_ion
6 | 1.0024 | 0.1313369 | -0.01760914 | 2 | 1.829759 | 1 | 60 | 150 | Cr3+_ion
6 | 0.79621 | 0.1342651 | -0.01717527 | 2 | 1.829759 | 1 | 60 | 150 | Cr3+_ion
6 | 0.63246 | 0.1378336 | -0.01584644 | 2 | 1.829759 | 1 | 60 | 150 | Cr3+_ion
6 | 0.50238 | 0.1404773 | -0.01486902 | 2 | 1.829759 | 1 | 60 | 150 | Cr3+_ion
6 | 0.39905 | 0.142367 | -0.0135375 | 2 | 1.829759 | 1 | 60 | 150 | Cr3+_ion
6 | 0.31623 | 0.144851 | -0.01196173 | 2 | 1.829759 | 1 | 60 | 150 | Cr3+_ion
6 | 0.25119 | 0.1465579 | -0.01043217 | 2 | 1.829759 | 1 | 60 | 150 | Cr3+_ion
6 | 0.2 | 0.1477349 | -0.008687506 | 2 | 1.829759 | 1 | 60 | 150 | Cr3+_ion
6 | 0.15849 | 0.1487372 | -0.006686233 | 2 | 1.829759 | 1 | 60 | 150 | Cr3+_ion
6 | 0.12619 | 0.1491948 | -0.004575944 | 2 | 1.829759 | 1 | 60 | 150 | Cr3+_ion
6 | 0.1 | 0.1489634 | -0.002535505 | 2 | 1.829759 | 1 | 60 | 150 | Cr3+_ion
6 | 0.079621 | 0.1485442 | -0.0004015706 | 2 | 1.829759 | 1 | 60 | 150 | Cr3+_ion
6 | 0.063246 | 0.1479523 | 0.001813756 | 2 | 1.829759 | 1 | 60 | 150 | Cr3+_ion
6 | 0.050238 | 0.1465149 | 0.003813956 | 2 | 1.829759 | 1 | 60 | 150 | Cr3+_ion
6 | 0.039905 | 0.1451292 | 0.005547012 | 2 | 1.829759 | 1 | 60 | 150 | Cr3+_ion
6 | 0.031698 | 0.143177 | 0.00723575 | 2 | 1.829759 | 1 | 60 | 150 | Cr3+_ion
6 | 0.025179 | 0.1411384 | 0.008632512 | 2 | 1.829759 | 1 | 60 | 150 | Cr3+_ion
6 | 0.02 | 0.1388707 | 0.009873165 | 2 | 1.829759 | 1 | 60 | 150 | Cr3+_ion
6 | 0.015887 | 0.1370406 | 0.01120175 | 2 | 1.829759 | 1 | 60 | 150 | Cr3+_ion
6 | 0.012619 | 0.1344631 | 0.01198651 | 2 | 1.829759 | 1 | 60 | 150 | Cr3+_ion
6 | 0.010024 | 0.1319463 | 0.01255695 | 2 | 1.829759 | 1 | 60 | 150 | Cr3+_ion