## Sheet1
Time(h) | Freq | Zreal | Zimag | ppm | mean_voltage | current | temperature | flow | Label
0 | 20000 | -0.003842334 | 0.002680204 | 0 | 1.679776 | 1 | 60 | 150 | no_ion
0 | 15890 | 0.036009 | -0.000848502 | 0 | 1.679776 | 1 | 60 | 150 | no_ion
0 | 12619 | 0.03616822 | -0.0008629441 | 0 | 1.679776 | 1 | 60 | 150 | no_ion
0 | 10020 | 0.03622048 | -0.0008531061 | 0 | 1.679776 | 1 | 60 | 150 | no_ion
0 | 7962 | 0.03630025 | -0.0007881562 | 0 | 1.679776 | 1 | 60 | 150 | no_ion
0 | 6324.6 | 0.03633069 | -0.0007590567 | 0 | 1.679776 | 1 | 60 | 150 | no_ion
0 | 5023.8 | 0.0364538 | -0.0007473397 | 0 | 1.679776 | 1 | 60 | 150 | no_ion
0 | 3991 | 0.03653591 | -0.0007670811 | 0 | 1.679776 | 1 | 60 | 150 | no_ion
0 | 3169.8 | 0.03659511 | -0.0007698932 | 0 | 1.679776 | 1 | 60 | 150 | no_ion
0 | 2517.9 | 0.03673272 | -0.0008274411 | 0 | 1.679776 | 1 | 60 | 150 | no_ion
0 | 2000 | 0.03683251 | -0.0008583817 | 0 | 1.679776 | 1 | 60 | 150 | no_ion
0 | 1588.7 | 0.03693653 | -0.0008901596 | 0 | 1.679776 | 1 | 60 | 150 | no_ion
0 | 1261.9 | 0.03704311 | -0.0009614698 | 0 | 1.679776 | 1 | 60 | 150 | no_ion
0 | 1002.4 | 0.0371725 | -0.001040341 | 0 | 1.679776 | 1 | 60 | 150 | no_ion
0 | 796.21 | 0.03726415 | -0.001136973 | 0 | 1.679776 | 1 | 60 | 150 | no_ion
0 | 632.46 | 0.03737625 | -0.001235715 | 0 | 1.679776 | 1 | 60 | 150 | no_ion
0 | 502.38 | 0.03754013 | -0.001370294 | 0 | 1.679776 | 1 | 60 | 150 | no_ion
0 | 399.05 | 0.03775754 | -0.001519923 | 0 | 1.679776 | 1 | 60 | 150 | no_ion
0 | 316.98 | 0.03794179 | -0.001674314 | 0 | 1.679776 | 1 | 60 | 150 | no_ion
0 | 251.79 | 0.03815175 | -0.001869689 | 0 | 1.679776 | 1 | 60 | 150 | no_ion
0 | 200 | 0.03840251 | -0.002068185 | 0 | 1.679776 | 1 | 60 | 150 | no_ion
0 | 158.87 | 0.03871923 | -0.002304325 | 0 | 1.679776 | 1 | 60 | 150 | no_ion
0 | 126.19 | 0.03906346 | -0.002537222 | 0 | 1.679776 | 1 | 60 | 150 | no_ion
0 | 100.24 | 0.0394898 | -0.002772436 | 0 | 1.679776 | 1 | 60 | 150 | no_ion
0 | 79.621 | 0.03998698 | -0.002992017 | 0 | 1.679776 | 1 | 60 | 150 | no_ion
0 | 63.246 | 0.04053875 | -0.003176659 | 0 | 1.679776 | 1 | 60 | 150 | no_ion
0 | 50.238 | 0.04116331 | -0.003297499 | 0 | 1.679776 | 1 | 60 | 150 | no_ion
0 | 39.905 | 0.04181043 | -0.003351607 | 0 | 1.679776 | 1 | 60 | 150 | no_ion
0 | 31.698 | 0.04245376 | -0.003312321 | 0 | 1.679776 | 1 | 60 | 150 | no_ion
0 | 25.179 | 0.04308795 | -0.003189941 | 0 | 1.679776 | 1 | 60 | 150 | no_ion
0 | 20 | 0.04371843 | -0.00298468 | 0 | 1.679776 | 1 | 60 | 150 | no_ion
0 | 15.887 | 0.04434441 | -0.002697168 | 0 | 1.679776 | 1 | 60 | 150 | no_ion
0 | 12.619 | 0.04476057 | -0.002446182 | 0 | 1.679776 | 1 | 60 | 150 | no_ion
0 | 10.024 | 0.04510712 | -0.002287329 | 0 | 1.679776 | 1 | 60 | 150 | no_ion
0 | 7.9621 | 0.04542331 | -0.00207362 | 0 | 1.679776 | 1 | 60 | 150 | no_ion
0 | 6.3246 | 0.04557611 | -0.001924238 | 0 | 1.679776 | 1 | 60 | 150 | no_ion
0 | 5.0238 | 0.0459788 | -0.001673616 | 0 | 1.679776 | 1 | 60 | 150 | no_ion
0 | 3.9905 | 0.0461208 | -0.001543731 | 0 | 1.679776 | 1 | 60 | 150 | no_ion
0 | 3.1698 | 0.04622181 | -0.001406192 | 0 | 1.679776 | 1 | 60 | 150 | no_ion
0 | 2.5179 | 0.04645747 | -0.001241435 | 0 | 1.679776 | 1 | 60 | 150 | no_ion
0 | 2 | 0.04651825 | -0.001257334 | 0 | 1.679776 | 1 | 60 | 150 | no_ion
0 | 1.5887 | 0.04688039 | -0.001171122 | 0 | 1.679776 | 1 | 60 | 150 | no_ion
0 | 1.2619 | 0.04695576 | -0.0009310214 | 0 | 1.679776 | 1 | 60 | 150 | no_ion
0 | 1.0024 | 0.0473644 | -0.001023372 | 0 | 1.679776 | 1 | 60 | 150 | no_ion
0 | 0.79621 | 0.04737985 | -0.0005890812 | 0 | 1.679776 | 1 | 60 | 150 | no_ion
0 | 0.63246 | 0.04733509 | -0.0006756815 | 0 | 1.679776 | 1 | 60 | 150 | no_ion
0 | 0.50238 | 0.04727595 | -0.0005851419 | 0 | 1.679776 | 1 | 60 | 150 | no_ion
0 | 0.39905 | 0.04738537 | -0.0009141506 | 0 | 1.679776 | 1 | 60 | 150 | no_ion
0 | 0.31623 | 0.0475824 | -0.0008628629 | 0 | 1.679776 | 1 | 60 | 150 | no_ion
0 | 0.25119 | 0.0477103 | -0.0008833541 | 0 | 1.679776 | 1 | 60 | 150 | no_ion
0 | 0.2 | 0.04721753 | -0.0006129854 | 0 | 1.679776 | 1 | 60 | 150 | no_ion
0 | 0.15849 | 0.04808426 | -0.0005156365 | 0 | 1.679776 | 1 | 60 | 150 | no_ion
0 | 0.12619 | 0.04758597 | -0.000869628 | 0 | 1.679776 | 1 | 60 | 150 | no_ion
0 | 0.1 | 0.04818589 | -0.0005790379 | 0 | 1.679776 | 1 | 60 | 150 | no_ion
0 | 0.079621 | 0.04819455 | -0.000702854 | 0 | 1.679776 | 1 | 60 | 150 | no_ion
0 | 0.063246 | 0.04768186 | -0.0005395667 | 0 | 1.679776 | 1 | 60 | 150 | no_ion
0 | 0.050238 | 0.04813519 | -0.0005413672 | 0 | 1.679776 | 1 | 60 | 150 | no_ion
0 | 0.039905 | 0.0477893 | -0.0004757502 | 0 | 1.679776 | 1 | 60 | 150 | no_ion
0 | 0.031698 | 0.04839881 | -0.0001352567 | 0 | 1.679776 | 1 | 60 | 150 | no_ion
0 | 0.025179 | 0.04744423 | -0.0001431221 | 0 | 1.679776 | 1 | 60 | 150 | no_ion
0 | 0.02 | 0.04757497 | -0.0003758555 | 0 | 1.679776 | 1 | 60 | 150 | no_ion
0 | 0.015887 | 0.04740994 | 0.0002028129 | 0 | 1.679776 | 1 | 60 | 150 | no_ion
0 | 0.012619 | 0.04790745 | -0.0002581718 | 0 | 1.679776 | 1 | 60 | 150 | no_ion
0 | 0.010024 | 0.04777902 | -0.0002131016 | 0 | 1.679776 | 1 | 60 | 150 | no_ion
2 | 20000 | 0.0354456 | -0.0007972682 | 0 | 1.678073 | 1 | 60 | 150 | no_ion
2 | 15890 | 0.03571632 | -0.0008493724 | 0 | 1.678073 | 1 | 60 | 150 | no_ion
2 | 12619 | 0.03592434 | -0.0008711994 | 0 | 1.678073 | 1 | 60 | 150 | no_ion
2 | 10020 | 0.03610832 | -0.0008300947 | 0 | 1.678073 | 1 | 60 | 150 | no_ion
2 | 7962 | 0.03620466 | -0.0007814823 | 0 | 1.678073 | 1 | 60 | 150 | no_ion
2 | 6324.6 | 0.03632423 | -0.0007436101 | 0 | 1.678073 | 1 | 60 | 150 | no_ion
2 | 5023.8 | 0.03645586 | -0.000740603 | 0 | 1.678073 | 1 | 60 | 150 | no_ion
2 | 3991 | 0.03651256 | -0.0007476817 | 0 | 1.678073 | 1 | 60 | 150 | no_ion
2 | 3169.8 | 0.03660274 | -0.0007770107 | 0 | 1.678073 | 1 | 60 | 150 | no_ion
2 | 2517.9 | 0.03675463 | -0.0008492417 | 0 | 1.678073 | 1 | 60 | 150 | no_ion
2 | 2000 | 0.03683742 | -0.0008670068 | 0 | 1.678073 | 1 | 60 | 150 | no_ion
2 | 1588.7 | 0.03694582 | -0.0008960608 | 0 | 1.678073 | 1 | 60 | 150 | no_ion
2 | 1261.9 | 0.037045 | -0.0009492852 | 0 | 1.678073 | 1 | 60 | 150 | no_ion
2 | 1002.4 | 0.03716796 | -0.001045351 | 0 | 1.678073 | 1 | 60 | 150 | no_ion
2 | 796.21 | 0.03728915 | -0.001121261 | 0 | 1.678073 | 1 | 60 | 150 | no_ion
2 | 632.46 | 0.03743613 | -0.001253937 | 0 | 1.678073 | 1 | 60 | 150 | no_ion
2 | 502.38 | 0.03756015 | -0.001374183 | 0 | 1.678073 | 1 | 60 | 150 | no_ion
2 | 399.05 | 0.03772944 | -0.001517329 | 0 | 1.678073 | 1 | 60 | 150 | no_ion
2 | 316.98 | 0.03792703 | -0.001677418 | 0 | 1.678073 | 1 | 60 | 150 | no_ion
2 | 251.79 | 0.03815667 | -0.001886719 | 0 | 1.678073 | 1 | 60 | 150 | no_ion
2 | 200 | 0.03843483 | -0.002067086 | 0 | 1.678073 | 1 | 60 | 150 | no_ion
2 | 158.87 | 0.03874941 | -0.002301726 | 0 | 1.678073 | 1 | 60 | 150 | no_ion
2 | 126.19 | 0.039073 | -0.002538974 | 0 | 1.678073 | 1 | 60 | 150 | no_ion
2 | 100.24 | 0.0394868 | -0.002778224 | 0 | 1.678073 | 1 | 60 | 150 | no_ion
2 | 79.621 | 0.0399782 | -0.003002223 | 0 | 1.678073 | 1 | 60 | 150 | no_ion
2 | 63.246 | 0.04053321 | -0.003189725 | 0 | 1.678073 | 1 | 60 | 150 | no_ion
2 | 50.238 | 0.04115674 | -0.003326152 | 0 | 1.678073 | 1 | 60 | 150 | no_ion
2 | 39.905 | 0.04180655 | -0.003387451 | 0 | 1.678073 | 1 | 60 | 150 | no_ion
2 | 31.698 | 0.04246779 | -0.00335715 | 0 | 1.678073 | 1 | 60 | 150 | no_ion
2 | 25.179 | 0.04311288 | -0.003243722 | 0 | 1.678073 | 1 | 60 | 150 | no_ion
2 | 20 | 0.04371896 | -0.003054164 | 0 | 1.678073 | 1 | 60 | 150 | no_ion
2 | 15.887 | 0.04426229 | -0.002794806 | 0 | 1.678073 | 1 | 60 | 150 | no_ion
2 | 12.619 | 0.04473668 | -0.002535931 | 0 | 1.678073 | 1 | 60 | 150 | no_ion
2 | 10.024 | 0.04516275 | -0.002305672 | 0 | 1.678073 | 1 | 60 | 150 | no_ion
2 | 7.9621 | 0.04555482 | -0.002087845 | 0 | 1.678073 | 1 | 60 | 150 | no_ion
2 | 6.3246 | 0.04567448 | -0.001915302 | 0 | 1.678073 | 1 | 60 | 150 | no_ion
2 | 5.0238 | 0.04583851 | -0.00165039 | 0 | 1.678073 | 1 | 60 | 150 | no_ion
2 | 3.9905 | 0.04620833 | -0.001635413 | 0 | 1.678073 | 1 | 60 | 150 | no_ion
2 | 3.1698 | 0.04639646 | -0.001402923 | 0 | 1.678073 | 1 | 60 | 150 | no_ion
2 | 2.5179 | 0.04662977 | -0.001317978 | 0 | 1.678073 | 1 | 60 | 150 | no_ion
2 | 2 | 0.0466775 | -0.001267614 | 0 | 1.678073 | 1 | 60 | 150 | no_ion
2 | 1.5887 | 0.04687442 | -0.00106352 | 0 | 1.678073 | 1 | 60 | 150 | no_ion
2 | 1.2619 | 0.04696178 | -0.001236584 | 0 | 1.678073 | 1 | 60 | 150 | no_ion
2 | 1.0024 | 0.04665178 | -0.0008267527 | 0 | 1.678073 | 1 | 60 | 150 | no_ion
2 | 0.79621 | 0.04710236 | -0.0008099642 | 0 | 1.678073 | 1 | 60 | 150 | no_ion
2 | 0.63246 | 0.04730907 | -0.0007864706 | 0 | 1.678073 | 1 | 60 | 150 | no_ion
2 | 0.50238 | 0.0469991 | -0.000746654 | 0 | 1.678073 | 1 | 60 | 150 | no_ion
2 | 0.39905 | 0.04787063 | -0.0006849429 | 0 | 1.678073 | 1 | 60 | 150 | no_ion
2 | 0.31623 | 0.04719622 | -0.0002496492 | 0 | 1.678073 | 1 | 60 | 150 | no_ion
2 | 0.25119 | 0.04718082 | -0.0005743801 | 0 | 1.678073 | 1 | 60 | 150 | no_ion
2 | 0.2 | 0.04794123 | -0.0005155211 | 0 | 1.678073 | 1 | 60 | 150 | no_ion
2 | 0.15849 | 0.04719063 | -0.0006328379 | 0 | 1.678073 | 1 | 60 | 150 | no_ion
2 | 0.12619 | 0.04787074 | -0.0007273549 | 0 | 1.678073 | 1 | 60 | 150 | no_ion
2 | 0.1 | 0.04797112 | -0.0005305359381 | 0 | 1.678073 | 1 | 60 | 150 | no_ion
2 | 0.079621 | 0.04776318 | -0.000584728 | 0 | 1.678073 | 1 | 60 | 150 | no_ion
2 | 0.063246 | 0.04814876 | -0.0006134126 | 0 | 1.678073 | 1 | 60 | 150 | no_ion
2 | 0.050238 | 0.0476522 | -0.0005392746 | 0 | 1.678073 | 1 | 60 | 150 | no_ion
2 | 0.039905 | 0.04768974 | -0.000510649 | 0 | 1.678073 | 1 | 60 | 150 | no_ion
2 | 0.031698 | 0.04779015 | -0.000314931 | 0 | 1.678073 | 1 | 60 | 150 | no_ion
2 | 0.025179 | 0.04813115 | -0.0002782818 | 0 | 1.678073 | 1 | 60 | 150 | no_ion
2 | 0.02 | 0.04802215 | -0.0001907617 | 0 | 1.678073 | 1 | 60 | 150 | no_ion
2 | 0.015887 | 0.04813019 | -0.0001536136 | 0 | 1.678073 | 1 | 60 | 150 | no_ion
2 | 0.012619 | 0.04780374 | -0.0001146035 | 0 | 1.678073 | 1 | 60 | 150 | no_ion
2 | 0.010024 | 0.04788346 | -0.0006061459 | 0 | 1.678073 | 1 | 60 | 150 | no_ion
4 | 20000 | 0.004310054 | -0.0008604994 | 0 | 1.68179 | 1 | 60 | 150 | no_ion
4 | 15890 | 0.03565029 | -0.0008293243 | 0 | 1.68179 | 1 | 60 | 150 | no_ion
4 | 12619 | 0.03591139 | -0.0008695905 | 0 | 1.68179 | 1 | 60 | 150 | no_ion
4 | 10020 | 0.03615079 | -0.0008770712 | 0 | 1.68179 | 1 | 60 | 150 | no_ion
4 | 7962 | 0.03623343 | -0.0007931537 | 0 | 1.68179 | 1 | 60 | 150 | no_ion
4 | 6324.6 | 0.03633446 | -0.0007547538 | 0 | 1.68179 | 1 | 60 | 150 | no_ion
4 | 5023.8 | 0.03642904 | -0.0007338047 | 0 | 1.68179 | 1 | 60 | 150 | no_ion
4 | 3991 | 0.03649038 | -0.0007691022 | 0 | 1.68179 | 1 | 60 | 150 | no_ion
4 | 3169.8 | 0.0365886 | -0.0007699253 | 0 | 1.68179 | 1 | 60 | 150 | no_ion
4 | 2517.9 | 0.03671264 | -0.000829193 | 0 | 1.68179 | 1 | 60 | 150 | no_ion
4 | 2000 | 0.03680947 | -0.0008597391 | 0 | 1.68179 | 1 | 60 | 150 | no_ion
4 | 1588.7 | 0.03692929 | -0.0008983851 | 0 | 1.68179 | 1 | 60 | 150 | no_ion
4 | 1261.9 | 0.03701872 | -0.0009600862 | 0 | 1.68179 | 1 | 60 | 150 | no_ion
4 | 1002.4 | 0.03713735 | -0.001044081 | 0 | 1.68179 | 1 | 60 | 150 | no_ion
4 | 796.21 | 0.03726226 | -0.001126456 | 0 | 1.68179 | 1 | 60 | 150 | no_ion
4 | 632.46 | 0.03737871 | -0.001245805 | 0 | 1.68179 | 1 | 60 | 150 | no_ion
4 | 502.38 | 0.03753177 | -0.001367368 | 0 | 1.68179 | 1 | 60 | 150 | no_ion
4 | 399.05 | 0.03770421 | -0.001525804 | 0 | 1.68179 | 1 | 60 | 150 | no_ion
4 | 316.98 | 0.03789898 | -0.00168444 | 0 | 1.68179 | 1 | 60 | 150 | no_ion
4 | 251.79 | 0.03811248 | -0.001851133 | 0 | 1.68179 | 1 | 60 | 150 | no_ion
4 | 200 | 0.03839668 | -0.002068005 | 0 | 1.68179 | 1 | 60 | 150 | no_ion
4 | 158.87 | 0.03869955 | -0.002322148 | 0 | 1.68179 | 1 | 60 | 150 | no_ion
4 | 126.19 | 0.03905261 | -0.002544606 | 0 | 1.68179 | 1 | 60 | 150 | no_ion
4 | 100.24 | 0.03948364 | -0.002776813 | 0 | 1.68179 | 1 | 60 | 150 | no_ion
4 | 79.621 | 0.03998119 | -0.00299835 | 0 | 1.68179 | 1 | 60 | 150 | no_ion
4 | 63.246 | 0.04052637 | -0.003182962 | 0 | 1.68179 | 1 | 60 | 150 | no_ion
4 | 50.238 | 0.04114591 | -0.003317307 | 0 | 1.68179 | 1 | 60 | 150 | no_ion
4 | 39.905 | 0.04178287 | -0.003363033 | 0 | 1.68179 | 1 | 60 | 150 | no_ion
4 | 31.698 | 0.04242047 | -0.003336019 | 0 | 1.68179 | 1 | 60 | 150 | no_ion
4 | 25.179 | 0.04306028 | -0.003225753 | 0 | 1.68179 | 1 | 60 | 150 | no_ion
4 | 20 | 0.0436824 | -0.003035751 | 0 | 1.68179 | 1 | 60 | 150 | no_ion
4 | 15.887 | 0.04427131 | -0.002766261 | 0 | 1.68179 | 1 | 60 | 150 | no_ion
4 | 12.619 | 0.04476718 | -0.002550413 | 0 | 1.68179 | 1 | 60 | 150 | no_ion
4 | 10.024 | 0.04506533 | -0.002284543 | 0 | 1.68179 | 1 | 60 | 150 | no_ion
4 | 7.9621 | 0.04542863 | -0.00208019 | 0 | 1.68179 | 1 | 60 | 150 | no_ion
4 | 6.3246 | 0.04579553 | -0.0018972 | 0 | 1.68179 | 1 | 60 | 150 | no_ion
4 | 5.0238 | 0.04594338 | -0.001672779 | 0 | 1.68179 | 1 | 60 | 150 | no_ion
4 | 3.9905 | 0.04610228 | -0.001576542 | 0 | 1.68179 | 1 | 60 | 150 | no_ion
4 | 3.1698 | 0.04636448 | -0.001379151 | 0 | 1.68179 | 1 | 60 | 150 | no_ion
4 | 2.5179 | 0.04663787 | -0.00124389 | 0 | 1.68179 | 1 | 60 | 150 | no_ion
4 | 2 | 0.04644307 | -0.001254646 | 0 | 1.68179 | 1 | 60 | 150 | no_ion
4 | 1.5887 | 0.04683183 | -0.001205904 | 0 | 1.68179 | 1 | 60 | 150 | no_ion
4 | 1.2619 | 0.04698834 | -0.001073793 | 0 | 1.68179 | 1 | 60 | 150 | no_ion
4 | 1.0024 | 0.04689258 | -0.0008133097 | 0 | 1.68179 | 1 | 60 | 150 | no_ion
4 | 0.79621 | 0.04692026 | -0.0009222772 | 0 | 1.68179 | 1 | 60 | 150 | no_ion
4 | 0.63246 | 0.04711615 | -0.0008354029 | 0 | 1.68179 | 1 | 60 | 150 | no_ion
4 | 0.50238 | 0.04730182 | -0.0006865069 | 0 | 1.68179 | 1 | 60 | 150 | no_ion
4 | 0.39905 | 0.04735086 | -0.0005422212 | 0 | 1.68179 | 1 | 60 | 150 | no_ion
4 | 0.31623 | 0.04765508 | -0.000546335 | 0 | 1.68179 | 1 | 60 | 150 | no_ion
4 | 0.25119 | 0.04754928 | -0.00072773 | 0 | 1.68179 | 1 | 60 | 150 | no_ion
4 | 0.2 | 0.04767256 | -0.0007851159 | 0 | 1.68179 | 1 | 60 | 150 | no_ion
4 | 0.15849 | 0.04764751 | -0.0006855916 | 0 | 1.68179 | 1 | 60 | 150 | no_ion
4 | 0.12619 | 0.04768622 | -0.0005622334 | 0 | 1.68179 | 1 | 60 | 150 | no_ion
4 | 0.1 | 0.04787832 | -0.0005617258 | 0 | 1.68179 | 1 | 60 | 150 | no_ion
4 | 0.079621 | 0.04773892 | -0.0005900695 | 0 | 1.68179 | 1 | 60 | 150 | no_ion
4 | 0.063246 | 0.04799097 | -0.0006723768 | 0 | 1.68179 | 1 | 60 | 150 | no_ion
4 | 0.050238 | 0.04798377 | -0.0004065597 | 0 | 1.68179 | 1 | 60 | 150 | no_ion
4 | 0.039905 | 0.04796044 | -0.000429034 | 0 | 1.68179 | 1 | 60 | 150 | no_ion
4 | 0.031698 | 0.04782782 | -0.0001438395 | 0 | 1.68179 | 1 | 60 | 150 | no_ion
4 | 0.025179 | 0.04771391 | -0.0002032104 | 0 | 1.68179 | 1 | 60 | 150 | no_ion
4 | 0.02 | 0.04832698 | -0.0004201232 | 0 | 1.68179 | 1 | 60 | 150 | no_ion
4 | 0.015887 | 0.04777259 | -0.0001259587 | 0 | 1.68179 | 1 | 60 | 150 | no_ion
4 | 0.012619 | 0.0475972 | -0.0004477881 | 0 | 1.68179 | 1 | 60 | 150 | no_ion
4 | 0.010024 | 0.04774173 | -0.0002342302 | 0 | 1.68179 | 1 | 60 | 150 | no_ion
6 | 20000 | 0.03533549 | -0.0007801159 | 0 | 1.666491 | 1 | 60 | 150 | no_ion
6 | 15890 | 0.03561977 | -0.0008409814 | 0 | 1.666491 | 1 | 60 | 150 | no_ion
6 | 12619 | 0.0358777 | -0.0008724395 | 0 | 1.666491 | 1 | 60 | 150 | no_ion
6 | 10020 | 0.03610934 | -0.0008123573 | 0 | 1.666491 | 1 | 60 | 150 | no_ion
6 | 7962 | 0.0361618 | -0.0007955991 | 0 | 1.666491 | 1 | 60 | 150 | no_ion
6 | 6324.6 | 0.03627191 | -0.0007438211 | 0 | 1.666491 | 1 | 60 | 150 | no_ion
6 | 5023.8 | 0.0363876 | -0.0007338094 | 0 | 1.666491 | 1 | 60 | 150 | no_ion
6 | 3991 | 0.03648081 | -0.0007643989 | 0 | 1.666491 | 1 | 60 | 150 | no_ion
6 | 3169.8 | 0.03656033 | -0.0007714507 | 0 | 1.666491 | 1 | 60 | 150 | no_ion
6 | 2517.9 | 0.03669552 | -0.0008367171 | 0 | 1.666491 | 1 | 60 | 150 | no_ion
6 | 2000 | 0.03677446 | -0.0008806165 | 0 | 1.666491 | 1 | 60 | 150 | no_ion
6 | 1588.7 | 0.03686861 | -0.0009001247 | 0 | 1.666491 | 1 | 60 | 150 | no_ion
6 | 1261.9 | 0.03700433 | -0.0009594923 | 0 | 1.666491 | 1 | 60 | 150 | no_ion
6 | 1002.4 | 0.03708579 | -0.001026351 | 0 | 1.666491 | 1 | 60 | 150 | no_ion
6 | 796.21 | 0.03720423 | -0.001128803 | 0 | 1.666491 | 1 | 60 | 150 | no_ion
6 | 632.46 | 0.03738564 | -0.001244248 | 0 | 1.666491 | 1 | 60 | 150 | no_ion
6 | 502.38 | 0.03750092 | -0.001369928 | 0 | 1.666491 | 1 | 60 | 150 | no_ion
6 | 399.05 | 0.03768799 | -0.001521085 | 0 | 1.666491 | 1 | 60 | 150 | no_ion
6 | 316.98 | 0.03787589 | -0.001677846 | 0 | 1.666491 | 1 | 60 | 150 | no_ion
6 | 251.79 | 0.03809716 | -0.001879405 | 0 | 1.666491 | 1 | 60 | 150 | no_ion
6 | 200 | 0.03836855 | -0.002060742 | 0 | 1.666491 | 1 | 60 | 150 | no_ion
6 | 158.87 | 0.03867812 | -0.00230239 | 0 | 1.666491 | 1 | 60 | 150 | no_ion
6 | 126.19 | 0.03902146 | -0.002549106 | 0 | 1.666491 | 1 | 60 | 150 | no_ion
6 | 100.24 | 0.03944815 | -0.002787428 | 0 | 1.666491 | 1 | 60 | 150 | no_ion
6 | 79.621 | 0.03994625 | -0.003004135 | 0 | 1.666491 | 1 | 60 | 150 | no_ion
6 | 63.246 | 0.04050529 | -0.003186935 | 0 | 1.666491 | 1 | 60 | 150 | no_ion
6 | 50.238 | 0.04111207 | -0.003305902 | 0 | 1.666491 | 1 | 60 | 150 | no_ion
6 | 39.905 | 0.04174497 | -0.003368803 | 0 | 1.666491 | 1 | 60 | 150 | no_ion
6 | 31.698 | 0.04241024 | -0.003346492 | 0 | 1.666491 | 1 | 60 | 150 | no_ion
6 | 25.179 | 0.04307048 | -0.003243007 | 0 | 1.666491 | 1 | 60 | 150 | no_ion
6 | 20 | 0.04370284 | -0.003054463 | 0 | 1.666491 | 1 | 60 | 150 | no_ion
6 | 15.887 | 0.04428227 | -0.002777672 | 0 | 1.666491 | 1 | 60 | 150 | no_ion
6 | 12.619 | 0.04468257 | -0.002510771 | 0 | 1.666491 | 1 | 60 | 150 | no_ion
6 | 10.024 | 0.04499892 | -0.002325423 | 0 | 1.666491 | 1 | 60 | 150 | no_ion
6 | 7.9621 | 0.04537973 | -0.002067586 | 0 | 1.666491 | 1 | 60 | 150 | no_ion
6 | 6.3246 | 0.0457169 | -0.001851535 | 0 | 1.666491 | 1 | 60 | 150 | no_ion
6 | 5.0238 | 0.0458988 | -0.001741482 | 0 | 1.666491 | 1 | 60 | 150 | no_ion
6 | 3.9905 | 0.04634214 | -0.001615929 | 0 | 1.666491 | 1 | 60 | 150 | no_ion
6 | 3.1698 | 0.04611255 | -0.001403765 | 0 | 1.666491 | 1 | 60 | 150 | no_ion
6 | 2.5179 | 0.04627376 | -0.001304268 | 0 | 1.666491 | 1 | 60 | 150 | no_ion
6 | 2 | 0.04657259 | -0.001118188 | 0 | 1.666491 | 1 | 60 | 150 | no_ion
6 | 1.5887 | 0.04673053 | -0.001124404 | 0 | 1.666491 | 1 | 60 | 150 | no_ion
6 | 1.2619 | 0.04683356 | -0.00102328 | 0 | 1.666491 | 1 | 60 | 150 | no_ion
6 | 1.0024 | 0.04674279 | -0.0009124861 | 0 | 1.666491 | 1 | 60 | 150 | no_ion
6 | 0.79621 | 0.04718176 | -0.0007707211 | 0 | 1.666491 | 1 | 60 | 150 | no_ion
6 | 0.63246 | 0.04726969 | -0.0008395483 | 0 | 1.666491 | 1 | 60 | 150 | no_ion
6 | 0.50238 | 0.04756933 | -0.0008870656 | 0 | 1.666491 | 1 | 60 | 150 | no_ion
6 | 0.39905 | 0.04749679 | -0.0006617469 | 0 | 1.666491 | 1 | 60 | 150 | no_ion
6 | 0.31623 | 0.04747929 | -0.0007266825 | 0 | 1.666491 | 1 | 60 | 150 | no_ion
6 | 0.25119 | 0.04750434 | -0.0006572396 | 0 | 1.666491 | 1 | 60 | 150 | no_ion
6 | 0.2 | 0.04760592 | -0.000569744 | 0 | 1.666491 | 1 | 60 | 150 | no_ion
6 | 0.15849 | 0.04779275 | -0.0008439098 | 0 | 1.666491 | 1 | 60 | 150 | no_ion
6 | 0.12619 | 0.04746252 | -0.0005342893 | 0 | 1.666491 | 1 | 60 | 150 | no_ion
6 | 0.1 | 0.04765741 | -0.0004914584 | 0 | 1.666491 | 1 | 60 | 150 | no_ion
6 | 0.079621 | 0.04771748 | -0.0005411808 | 0 | 1.666491 | 1 | 60 | 150 | no_ion
6 | 0.063246 | 0.04773865 | -0.0003996599 | 0 | 1.666491 | 1 | 60 | 150 | no_ion
6 | 0.050238 | 0.04797854 | -0.0005822303 | 0 | 1.666491 | 1 | 60 | 150 | no_ion
6 | 0.039905 | 0.04789869 | -0.000528536 | 0 | 1.666491 | 1 | 60 | 150 | no_ion
6 | 0.031698 | 0.04793744 | -0.0005103527 | 0 | 1.666491 | 1 | 60 | 150 | no_ion
6 | 0.025179 | 0.04792888 | -0.0002140091 | 0 | 1.666491 | 1 | 60 | 150 | no_ion
6 | 0.02 | 0.04796668 | -0.0001896688 | 0 | 1.666491 | 1 | 60 | 150 | no_ion
6 | 0.015887 | 0.04782636 | -3.733913e-05 | 0 | 1.666491 | 1 | 60 | 150 | no_ion
6 | 0.012619 | 0.04800057 | -0.0006163874 | 0 | 1.666491 | 1 | 60 | 150 | no_ion
6 | 0.010024 | 0.04774874 | 5.972698e-05 | 0 | 1.666491 | 1 | 60 | 150 | no_ion