## Sheet1
Time(h) | Freq | Zreal | Zimag | ppm | mean_voltage | current | temperature | flow | Label
0 | 20000 | 0.04282648 | -0.002114252 | 2 | 1.987738 | 1 | 60 | 150 | Na+_ion
0 | 15890 | 0.04428912 | -0.002447763 | 2 | 1.987738 | 1 | 60 | 150 | Na+_ion
0 | 12619 | 0.04570264 | -0.003005636 | 2 | 1.987738 | 1 | 60 | 150 | Na+_ion
0 | 10020 | 0.04596737 | -0.00281915 | 2 | 1.987738 | 1 | 60 | 150 | Na+_ion
0 | 7962 | 0.04582803 | -0.002807795 | 2 | 1.987738 | 1 | 60 | 150 | Na+_ion
0 | 6324.6 | 0.04570622 | -0.002765028 | 2 | 1.987738 | 1 | 60 | 150 | Na+_ion
0 | 5023.8 | 0.04586619 | -0.002844757 | 2 | 1.987738 | 1 | 60 | 150 | Na+_ion
0 | 3991 | 0.04630483 | -0.003066931 | 2 | 1.987738 | 1 | 60 | 150 | Na+_ion
0 | 3169.8 | 0.04681074 | -0.003285749 | 2 | 1.987738 | 1 | 60 | 150 | Na+_ion
0 | 2517.9 | 0.04731627 | -0.003535264 | 2 | 1.987738 | 1 | 60 | 150 | Na+_ion
0 | 2000 | 0.04782155 | -0.003750884 | 2 | 1.987738 | 1 | 60 | 150 | Na+_ion
0 | 1588.7 | 0.04825434 | -0.003932869 | 2 | 1.987738 | 1 | 60 | 150 | Na+_ion
0 | 1261.9 | 0.04867883 | -0.00424176 | 2 | 1.987738 | 1 | 60 | 150 | Na+_ion
0 | 1002.4 | 0.04914107 | -0.004623749 | 2 | 1.987738 | 1 | 60 | 150 | Na+_ion
0 | 796.21 | 0.04966781 | -0.005080804 | 2 | 1.987738 | 1 | 60 | 150 | Na+_ion
0 | 632.46 | 0.05022835 | -0.00564217 | 2 | 1.987738 | 1 | 60 | 150 | Na+_ion
0 | 502.38 | 0.05082657 | -0.006287595 | 2 | 1.987738 | 1 | 60 | 150 | Na+_ion
0 | 399.05 | 0.05151142 | -0.006998783 | 2 | 1.987738 | 1 | 60 | 150 | Na+_ion
0 | 316.98 | 0.05227874 | -0.007878991 | 2 | 1.987738 | 1 | 60 | 150 | Na+_ion
0 | 251.79 | 0.05306001 | -0.008944682 | 2 | 1.987738 | 1 | 60 | 150 | Na+_ion
0 | 200 | 0.05393462 | -0.0101911 | 2 | 1.987738 | 1 | 60 | 150 | Na+_ion
0 | 158.87 | 0.05491275 | -0.01173794 | 2 | 1.987738 | 1 | 60 | 150 | Na+_ion
0 | 126.19 | 0.05607638 | -0.01354508 | 2 | 1.987738 | 1 | 60 | 150 | Na+_ion
0 | 100.24 | 0.05741777 | -0.01574108 | 2 | 1.987738 | 1 | 60 | 150 | Na+_ion
0 | 79.621 | 0.05902193 | -0.01835907 | 2 | 1.987738 | 1 | 60 | 150 | Na+_ion
0 | 63.246 | 0.06091236 | -0.02143977 | 2 | 1.987738 | 1 | 60 | 150 | Na+_ion
0 | 50.238 | 0.06333909 | -0.02508172 | 2 | 1.987738 | 1 | 60 | 150 | Na+_ion
0 | 39.905 | 0.06624357 | -0.02935471 | 2 | 1.987738 | 1 | 60 | 150 | Na+_ion
0 | 31.698 | 0.06973841 | -0.03428378 | 2 | 1.987738 | 1 | 60 | 150 | Na+_ion
0 | 25.179 | 0.07432057 | -0.03990487 | 2 | 1.987738 | 1 | 60 | 150 | Na+_ion
0 | 20 | 0.08060875 | -0.04613925 | 2 | 1.987738 | 1 | 60 | 150 | Na+_ion
0 | 15.887 | 0.08928347 | -0.05280118 | 2 | 1.987738 | 1 | 60 | 150 | Na+_ion
0 | 12.619 | 0.09731334 | -0.06057205 | 2 | 1.987738 | 1 | 60 | 150 | Na+_ion
0 | 10.024 | 0.1069054 | -0.06923091 | 2 | 1.987738 | 1 | 60 | 150 | Na+_ion
0 | 7.9621 | 0.1180603 | -0.07881883 | 2 | 1.987738 | 1 | 60 | 150 | Na+_ion
0 | 6.3246 | 0.1315698 | -0.08958717 | 2 | 1.987738 | 1 | 60 | 150 | Na+_ion
0 | 5.0238 | 0.1466251 | -0.1007128 | 2 | 1.987738 | 1 | 60 | 150 | Na+_ion
0 | 3.9905 | 0.164237 | -0.1123851 | 2 | 1.987738 | 1 | 60 | 150 | Na+_ion
0 | 3.1698 | 0.1845534 | -0.1244179 | 2 | 1.987738 | 1 | 60 | 150 | Na+_ion
0 | 2.5179 | 0.2063729 | -0.1360417 | 2 | 1.987738 | 1 | 60 | 150 | Na+_ion
0 | 2 | 0.2223491 | -0.1425409 | 2 | 1.987738 | 1 | 60 | 150 | Na+_ion
0 | 1.5887 | 0.2150496 | -0.1328883 | 2 | 1.987738 | 1 | 60 | 150 | Na+_ion
0 | 1.2619 | 0.2410483 | -0.142727 | 2 | 1.987738 | 1 | 60 | 150 | Na+_ion
0 | 1.0024 | 0.2321494 | -0.1304042 | 2 | 1.987738 | 1 | 60 | 150 | Na+_ion
0 | 0.79621 | 0.2387547 | -0.126233 | 2 | 1.987738 | 1 | 60 | 150 | Na+_ion
0 | 0.63246 | 0.3067409 | -0.14682 | 2 | 1.987738 | 1 | 60 | 150 | Na+_ion
0 | 0.50238 | 0.3159985 | -0.1394295 | 2 | 1.987738 | 1 | 60 | 150 | Na+_ion
0 | 0.39905 | 0.32385 | -0.130335 | 2 | 1.987738 | 1 | 60 | 150 | Na+_ion
0 | 0.31623 | 0.3312198 | -0.1215261 | 2 | 1.987738 | 1 | 60 | 150 | Na+_ion
0 | 0.25119 | 0.3351264 | -0.1120561 | 2 | 1.987738 | 1 | 60 | 150 | Na+_ion
0 | 0.2 | 0.3404121 | -0.101834 | 2 | 1.987738 | 1 | 60 | 150 | Na+_ion
0 | 0.15849 | 0.3438598 | -0.09131591 | 2 | 1.987738 | 1 | 60 | 150 | Na+_ion
0 | 0.12619 | 0.3480068 | -0.08096175 | 2 | 1.987738 | 1 | 60 | 150 | Na+_ion
0 | 0.1 | 0.3467486 | -0.06887582 | 2 | 1.987738 | 1 | 60 | 150 | Na+_ion
0 | 0.079621 | 0.3542589 | -0.05866254 | 2 | 1.987738 | 1 | 60 | 150 | Na+_ion
0 | 0.063246 | 0.3522901 | -0.04653428 | 2 | 1.987738 | 1 | 60 | 150 | Na+_ion
0 | 0.050238 | 0.3563689 | -0.03476874 | 2 | 1.987738 | 1 | 60 | 150 | Na+_ion
0 | 0.039905 | 0.3540221 | -0.0233104 | 2 | 1.987738 | 1 | 60 | 150 | Na+_ion
0 | 0.031698 | 0.354494 | -0.01423369 | 2 | 1.987738 | 1 | 60 | 150 | Na+_ion
0 | 0.025179 | 0.3549307 | -0.00312818 | 2 | 1.987738 | 1 | 60 | 150 | Na+_ion
0 | 0.02 | 0.3503606 | 0.004202204 | 2 | 1.987738 | 1 | 60 | 150 | Na+_ion
0 | 0.015887 | 0.3482007 | 0.01223457 | 2 | 1.987738 | 1 | 60 | 150 | Na+_ion
0 | 0.012619 | 0.3478878 | 0.01829496 | 2 | 1.987738 | 1 | 60 | 150 | Na+_ion
0 | 0.010024 | 0.3452962 | 0.02444146 | 2 | 1.987738 | 1 | 60 | 150 | Na+_ion
2 | 20000 | 0.003997056 | 0.004756336 | 2 | 1.99645 | 1 | 60 | 150 | Na+_ion
2 | 15890 | 0.04433037 | -0.002331322 | 2 | 1.99645 | 1 | 60 | 150 | Na+_ion
2 | 12619 | 0.04578111 | -0.002865811 | 2 | 1.99645 | 1 | 60 | 150 | Na+_ion
2 | 10020 | 0.04633624 | -0.002874356 | 2 | 1.99645 | 1 | 60 | 150 | Na+_ion
2 | 7962 | 0.04626277 | -0.002867977 | 2 | 1.99645 | 1 | 60 | 150 | Na+_ion
2 | 6324.6 | 0.04590991 | -0.002823648 | 2 | 1.99645 | 1 | 60 | 150 | Na+_ion
2 | 5023.8 | 0.04599024 | -0.002906726 | 2 | 1.99645 | 1 | 60 | 150 | Na+_ion
2 | 3991 | 0.04640596 | -0.003148529 | 2 | 1.99645 | 1 | 60 | 150 | Na+_ion
2 | 3169.8 | 0.04697495 | -0.003438218 | 2 | 1.99645 | 1 | 60 | 150 | Na+_ion
2 | 2517.9 | 0.04756086 | -0.003729069 | 2 | 1.99645 | 1 | 60 | 150 | Na+_ion
2 | 2000 | 0.04806434 | -0.003947548 | 2 | 1.99645 | 1 | 60 | 150 | Na+_ion
2 | 1588.7 | 0.04856909 | -0.004137029 | 2 | 1.99645 | 1 | 60 | 150 | Na+_ion
2 | 1261.9 | 0.0490326 | -0.004437016 | 2 | 1.99645 | 1 | 60 | 150 | Na+_ion
2 | 1002.4 | 0.04952283 | -0.004808308 | 2 | 1.99645 | 1 | 60 | 150 | Na+_ion
2 | 796.21 | 0.05006203 | -0.005223378 | 2 | 1.99645 | 1 | 60 | 150 | Na+_ion
2 | 632.46 | 0.0506217 | -0.005797017 | 2 | 1.99645 | 1 | 60 | 150 | Na+_ion
2 | 502.38 | 0.05126384 | -0.006423407 | 2 | 1.99645 | 1 | 60 | 150 | Na+_ion
2 | 399.05 | 0.05197773 | -0.007173408 | 2 | 1.99645 | 1 | 60 | 150 | Na+_ion
2 | 316.98 | 0.05276082 | -0.008002258 | 2 | 1.99645 | 1 | 60 | 150 | Na+_ion
2 | 251.79 | 0.05359459 | -0.009059048 | 2 | 1.99645 | 1 | 60 | 150 | Na+_ion
2 | 200 | 0.05448668 | -0.01032246 | 2 | 1.99645 | 1 | 60 | 150 | Na+_ion
2 | 158.87 | 0.05548728 | -0.01181272 | 2 | 1.99645 | 1 | 60 | 150 | Na+_ion
2 | 126.19 | 0.05667382 | -0.01359739 | 2 | 1.99645 | 1 | 60 | 150 | Na+_ion
2 | 100.24 | 0.05804271 | -0.01575888 | 2 | 1.99645 | 1 | 60 | 150 | Na+_ion
2 | 79.621 | 0.05967635 | -0.01833414 | 2 | 1.99645 | 1 | 60 | 150 | Na+_ion
2 | 63.246 | 0.06159425 | -0.02137167 | 2 | 1.99645 | 1 | 60 | 150 | Na+_ion
2 | 50.238 | 0.06405576 | -0.02496488 | 2 | 1.99645 | 1 | 60 | 150 | Na+_ion
2 | 39.905 | 0.06695717 | -0.02916517 | 2 | 1.99645 | 1 | 60 | 150 | Na+_ion
2 | 31.698 | 0.07044511 | -0.03403404 | 2 | 1.99645 | 1 | 60 | 150 | Na+_ion
2 | 25.179 | 0.07500906 | -0.03956142 | 2 | 1.99645 | 1 | 60 | 150 | Na+_ion
2 | 20 | 0.08128775 | -0.04564724 | 2 | 1.99645 | 1 | 60 | 150 | Na+_ion
2 | 15.887 | 0.08997927 | -0.05207331 | 2 | 1.99645 | 1 | 60 | 150 | Na+_ion
2 | 12.619 | 0.09806132 | -0.05953781 | 2 | 1.99645 | 1 | 60 | 150 | Na+_ion
2 | 10.024 | 0.1075871 | -0.06800757 | 2 | 1.99645 | 1 | 60 | 150 | Na+_ion
2 | 7.9621 | 0.1187293 | -0.07717976 | 2 | 1.99645 | 1 | 60 | 150 | Na+_ion
2 | 6.3246 | 0.1318845 | -0.08740775 | 2 | 1.99645 | 1 | 60 | 150 | Na+_ion
2 | 5.0238 | 0.1470144 | -0.09795509 | 2 | 1.99645 | 1 | 60 | 150 | Na+_ion
2 | 3.9905 | 0.1642666 | -0.1089755 | 2 | 1.99645 | 1 | 60 | 150 | Na+_ion
2 | 3.1698 | 0.184117 | -0.1205058 | 2 | 1.99645 | 1 | 60 | 150 | Na+_ion
2 | 2.5179 | 0.2056988 | -0.1319401 | 2 | 1.99645 | 1 | 60 | 150 | Na+_ion
2 | 2 | 0.2198269 | -0.1367295 | 2 | 1.99645 | 1 | 60 | 150 | Na+_ion
2 | 1.5887 | 0.2247696 | -0.135274 | 2 | 1.99645 | 1 | 60 | 150 | Na+_ion
2 | 1.2619 | 0.2319634 | -0.1337259 | 2 | 1.99645 | 1 | 60 | 150 | Na+_ion
2 | 1.0024 | 0.2333962 | -0.1284752 | 2 | 1.99645 | 1 | 60 | 150 | Na+_ion
2 | 0.79621 | 0.2396373 | -0.1249262 | 2 | 1.99645 | 1 | 60 | 150 | Na+_ion
2 | 0.63246 | 0.3066129 | -0.1444355 | 2 | 1.99645 | 1 | 60 | 150 | Na+_ion
2 | 0.50238 | 0.3156076 | -0.1369875 | 2 | 1.99645 | 1 | 60 | 150 | Na+_ion
2 | 0.39905 | 0.3230497 | -0.1286603 | 2 | 1.99645 | 1 | 60 | 150 | Na+_ion
2 | 0.31623 | 0.3296347 | -0.1200965 | 2 | 1.99645 | 1 | 60 | 150 | Na+_ion
2 | 0.25119 | 0.3358815 | -0.1108149 | 2 | 1.99645 | 1 | 60 | 150 | Na+_ion
2 | 0.2 | 0.3389737 | -0.1011511 | 2 | 1.99645 | 1 | 60 | 150 | Na+_ion
2 | 0.15849 | 0.3434356 | -0.09118046 | 2 | 1.99645 | 1 | 60 | 150 | Na+_ion
2 | 0.12619 | 0.3475803 | -0.08005267 | 2 | 1.99645 | 1 | 60 | 150 | Na+_ion
2 | 0.1 | 0.3451577 | -0.06735767 | 2 | 1.99645 | 1 | 60 | 150 | Na+_ion
2 | 0.079621 | 0.3530139 | -0.05713995 | 2 | 1.99645 | 1 | 60 | 150 | Na+_ion
2 | 0.063246 | 0.3500392 | -0.04452564 | 2 | 1.99645 | 1 | 60 | 150 | Na+_ion
2 | 0.050238 | 0.3537236 | -0.03389549 | 2 | 1.99645 | 1 | 60 | 150 | Na+_ion
2 | 0.039905 | 0.3507748 | -0.02310761 | 2 | 1.99645 | 1 | 60 | 150 | Na+_ion
2 | 0.031698 | 0.3527313 | -0.01304221 | 2 | 1.99645 | 1 | 60 | 150 | Na+_ion
2 | 0.025179 | 0.3488704 | -0.003418253 | 2 | 1.99645 | 1 | 60 | 150 | Na+_ion
2 | 0.02 | 0.3479136 | 0.004378317 | 2 | 1.99645 | 1 | 60 | 150 | Na+_ion
2 | 0.015887 | 0.3471885 | 0.01126706 | 2 | 1.99645 | 1 | 60 | 150 | Na+_ion
2 | 0.012619 | 0.3454253 | 0.01827388 | 2 | 1.99645 | 1 | 60 | 150 | Na+_ion
2 | 0.010024 | 0.3428563 | 0.02330145 | 2 | 1.99645 | 1 | 60 | 150 | Na+_ion
4 | 20000 | -0.001296812 | 0.000666816 | 2 | 2.001748 | 1 | 60 | 150 | Na+_ion
4 | 15890 | 0.04459953 | -0.002436346 | 2 | 2.001748 | 1 | 60 | 150 | Na+_ion
4 | 12619 | 0.04605715 | -0.003003671 | 2 | 2.001748 | 1 | 60 | 150 | Na+_ion
4 | 10020 | 0.04651853 | -0.002914775 | 2 | 2.001748 | 1 | 60 | 150 | Na+_ion
4 | 7962 | 0.04636355 | -0.002893042 | 2 | 2.001748 | 1 | 60 | 150 | Na+_ion
4 | 6324.6 | 0.04601209 | -0.002846705 | 2 | 2.001748 | 1 | 60 | 150 | Na+_ion
4 | 5023.8 | 0.04612856 | -0.002996035 | 2 | 2.001748 | 1 | 60 | 150 | Na+_ion
4 | 3991 | 0.04662217 | -0.003317608 | 2 | 2.001748 | 1 | 60 | 150 | Na+_ion
4 | 3169.8 | 0.04725227 | -0.003647838 | 2 | 2.001748 | 1 | 60 | 150 | Na+_ion
4 | 2517.9 | 0.04791225 | -0.004002386 | 2 | 2.001748 | 1 | 60 | 150 | Na+_ion
4 | 2000 | 0.0484928 | -0.004219413 | 2 | 2.001748 | 1 | 60 | 150 | Na+_ion
4 | 1588.7 | 0.04898176 | -0.004403017 | 2 | 2.001748 | 1 | 60 | 150 | Na+_ion
4 | 1261.9 | 0.04948815 | -0.004657514 | 2 | 2.001748 | 1 | 60 | 150 | Na+_ion
4 | 1002.4 | 0.04999861 | -0.005011791 | 2 | 2.001748 | 1 | 60 | 150 | Na+_ion
4 | 796.21 | 0.05050328 | -0.005421204 | 2 | 2.001748 | 1 | 60 | 150 | Na+_ion
4 | 632.46 | 0.05107558 | -0.00597699 | 2 | 2.001748 | 1 | 60 | 150 | Na+_ion
4 | 502.38 | 0.05175909 | -0.006599542 | 2 | 2.001748 | 1 | 60 | 150 | Na+_ion
4 | 399.05 | 0.05252205 | -0.007331943 | 2 | 2.001748 | 1 | 60 | 150 | Na+_ion
4 | 316.98 | 0.0532868 | -0.008183333 | 2 | 2.001748 | 1 | 60 | 150 | Na+_ion
4 | 251.79 | 0.05415264 | -0.009234445 | 2 | 2.001748 | 1 | 60 | 150 | Na+_ion
4 | 200 | 0.05505544 | -0.01044938 | 2 | 2.001748 | 1 | 60 | 150 | Na+_ion
4 | 158.87 | 0.05608913 | -0.01194942 | 2 | 2.001748 | 1 | 60 | 150 | Na+_ion
4 | 126.19 | 0.05733622 | -0.0137037 | 2 | 2.001748 | 1 | 60 | 150 | Na+_ion
4 | 100.24 | 0.05873358 | -0.01583556 | 2 | 2.001748 | 1 | 60 | 150 | Na+_ion
4 | 79.621 | 0.06037996 | -0.01837851 | 2 | 2.001748 | 1 | 60 | 150 | Na+_ion
4 | 63.246 | 0.06233158 | -0.02138733 | 2 | 2.001748 | 1 | 60 | 150 | Na+_ion
4 | 50.238 | 0.06480813 | -0.02492334 | 2 | 2.001748 | 1 | 60 | 150 | Na+_ion
4 | 39.905 | 0.06773641 | -0.02903776 | 2 | 2.001748 | 1 | 60 | 150 | Na+_ion
4 | 31.698 | 0.07127057 | -0.03384953 | 2 | 2.001748 | 1 | 60 | 150 | Na+_ion
4 | 25.179 | 0.07587987 | -0.03929354 | 2 | 2.001748 | 1 | 60 | 150 | Na+_ion
4 | 20 | 0.0822048 | -0.04527142 | 2 | 2.001748 | 1 | 60 | 150 | Na+_ion
4 | 15.887 | 0.09093803 | -0.05155537 | 2 | 2.001748 | 1 | 60 | 150 | Na+_ion
4 | 12.619 | 0.09920417 | -0.05882375 | 2 | 2.001748 | 1 | 60 | 150 | Na+_ion
4 | 10.024 | 0.1085586 | -0.06713873 | 2 | 2.001748 | 1 | 60 | 150 | Na+_ion
4 | 7.9621 | 0.1197168 | -0.07586973 | 2 | 2.001748 | 1 | 60 | 150 | Na+_ion
4 | 6.3246 | 0.132534 | -0.08544751 | 2 | 2.001748 | 1 | 60 | 150 | Na+_ion
4 | 5.0238 | 0.1476819 | -0.0956067 | 2 | 2.001748 | 1 | 60 | 150 | Na+_ion
4 | 3.9905 | 0.1647548 | -0.1059009 | 2 | 2.001748 | 1 | 60 | 150 | Na+_ion
4 | 3.1698 | 0.1838482 | -0.1167825 | 2 | 2.001748 | 1 | 60 | 150 | Na+_ion
4 | 2.5179 | 0.2050605 | -0.1274767 | 2 | 2.001748 | 1 | 60 | 150 | Na+_ion
4 | 2 | 0.2208934 | -0.133936 | 2 | 2.001748 | 1 | 60 | 150 | Na+_ion
4 | 1.5887 | 0.2215496 | -0.1290828 | 2 | 2.001748 | 1 | 60 | 150 | Na+_ion
4 | 1.2619 | 0.2313264 | -0.129771 | 2 | 2.001748 | 1 | 60 | 150 | Na+_ion
4 | 1.0024 | 0.2350645 | -0.1258805 | 2 | 2.001748 | 1 | 60 | 150 | Na+_ion
4 | 0.79621 | 0.2414386 | -0.1225419 | 2 | 2.001748 | 1 | 60 | 150 | Na+_ion
4 | 0.63246 | 0.30595 | -0.1411536 | 2 | 2.001748 | 1 | 60 | 150 | Na+_ion
4 | 0.50238 | 0.316445 | -0.1341627 | 2 | 2.001748 | 1 | 60 | 150 | Na+_ion
4 | 0.39905 | 0.3227313 | -0.1263218 | 2 | 2.001748 | 1 | 60 | 150 | Na+_ion
4 | 0.31623 | 0.3289367 | -0.1180711 | 2 | 2.001748 | 1 | 60 | 150 | Na+_ion
4 | 0.25119 | 0.3358549 | -0.1084456 | 2 | 2.001748 | 1 | 60 | 150 | Na+_ion
4 | 0.2 | 0.3402479 | -0.09898841 | 2 | 2.001748 | 1 | 60 | 150 | Na+_ion
4 | 0.15849 | 0.3431948 | -0.08879717 | 2 | 2.001748 | 1 | 60 | 150 | Na+_ion
4 | 0.12619 | 0.3411981 | -0.07677406 | 2 | 2.001748 | 1 | 60 | 150 | Na+_ion
4 | 0.1 | 0.3437649 | -0.06562039 | 2 | 2.001748 | 1 | 60 | 150 | Na+_ion
4 | 0.079621 | 0.3508171 | -0.05555276 | 2 | 2.001748 | 1 | 60 | 150 | Na+_ion
4 | 0.063246 | 0.3479786 | -0.04280876 | 2 | 2.001748 | 1 | 60 | 150 | Na+_ion
4 | 0.050238 | 0.3525777 | -0.03234177 | 2 | 2.001748 | 1 | 60 | 150 | Na+_ion
4 | 0.039905 | 0.348918 | -0.021955 | 2 | 2.001748 | 1 | 60 | 150 | Na+_ion
4 | 0.031698 | 0.3497694 | -0.01203235 | 2 | 2.001748 | 1 | 60 | 150 | Na+_ion
4 | 0.025179 | 0.3451557 | -0.002700077 | 2 | 2.001748 | 1 | 60 | 150 | Na+_ion
4 | 0.02 | 0.3450586 | 0.005014534 | 2 | 2.001748 | 1 | 60 | 150 | Na+_ion
4 | 0.015887 | 0.3427546 | 0.0113744 | 2 | 2.001748 | 1 | 60 | 150 | Na+_ion
4 | 0.012619 | 0.341229 | 0.01733152 | 2 | 2.001748 | 1 | 60 | 150 | Na+_ion
4 | 0.010024 | 0.3359202 | 0.02108816 | 2 | 2.001748 | 1 | 60 | 150 | Na+_ion
6 | 20000 | -0.0332926 | -0.02409004 | 2 | 2.002285 | 1 | 60 | 150 | Na+_ion
6 | 15890 | 0.04443659 | -0.00253112 | 2 | 2.002285 | 1 | 60 | 150 | Na+_ion
6 | 12619 | 0.04597808 | -0.003121344 | 2 | 2.002285 | 1 | 60 | 150 | Na+_ion
6 | 10020 | 0.04640058 | -0.002880108 | 2 | 2.002285 | 1 | 60 | 150 | Na+_ion
6 | 7962 | 0.04631807 | -0.002926517 | 2 | 2.002285 | 1 | 60 | 150 | Na+_ion
6 | 6324.6 | 0.04605826 | -0.002919701 | 2 | 2.002285 | 1 | 60 | 150 | Na+_ion
6 | 5023.8 | 0.04630406 | -0.003186137 | 2 | 2.002285 | 1 | 60 | 150 | Na+_ion
6 | 3991 | 0.04695865 | -0.003647283 | 2 | 2.002285 | 1 | 60 | 150 | Na+_ion
6 | 3169.8 | 0.04766458 | -0.004097593 | 2 | 2.002285 | 1 | 60 | 150 | Na+_ion
6 | 2517.9 | 0.04840847 | -0.004509139 | 2 | 2.002285 | 1 | 60 | 150 | Na+_ion
6 | 2000 | 0.04912597 | -0.004784263 | 2 | 2.002285 | 1 | 60 | 150 | Na+_ion
6 | 1588.7 | 0.04972262 | -0.004966133 | 2 | 2.002285 | 1 | 60 | 150 | Na+_ion
6 | 1261.9 | 0.05030722 | -0.005215136 | 2 | 2.002285 | 1 | 60 | 150 | Na+_ion
6 | 1002.4 | 0.05086415 | -0.005481 | 2 | 2.002285 | 1 | 60 | 150 | Na+_ion
6 | 796.21 | 0.05146868 | -0.00583539 | 2 | 2.002285 | 1 | 60 | 150 | Na+_ion
6 | 632.46 | 0.05209076 | -0.006334023 | 2 | 2.002285 | 1 | 60 | 150 | Na+_ion
6 | 502.38 | 0.05281462 | -0.006917048 | 2 | 2.002285 | 1 | 60 | 150 | Na+_ion
6 | 399.05 | 0.05355363 | -0.007611305 | 2 | 2.002285 | 1 | 60 | 150 | Na+_ion
6 | 316.98 | 0.05434989 | -0.008426384 | 2 | 2.002285 | 1 | 60 | 150 | Na+_ion
6 | 251.79 | 0.05520192 | -0.009450998 | 2 | 2.002285 | 1 | 60 | 150 | Na+_ion
6 | 200 | 0.05618044 | -0.01066437 | 2 | 2.002285 | 1 | 60 | 150 | Na+_ion
6 | 158.87 | 0.05725462 | -0.01213314 | 2 | 2.002285 | 1 | 60 | 150 | Na+_ion
6 | 126.19 | 0.0585105 | -0.01387092 | 2 | 2.002285 | 1 | 60 | 150 | Na+_ion
6 | 100.24 | 0.05993271 | -0.01596761 | 2 | 2.002285 | 1 | 60 | 150 | Na+_ion
6 | 79.621 | 0.06160751 | -0.01845995 | 2 | 2.002285 | 1 | 60 | 150 | Na+_ion
6 | 63.246 | 0.06355176 | -0.02139159 | 2 | 2.002285 | 1 | 60 | 150 | Na+_ion
6 | 50.238 | 0.0660505 | -0.02487522 | 2 | 2.002285 | 1 | 60 | 150 | Na+_ion
6 | 39.905 | 0.06902013 | -0.02894195 | 2 | 2.002285 | 1 | 60 | 150 | Na+_ion
6 | 31.698 | 0.07252664 | -0.03369292 | 2 | 2.002285 | 1 | 60 | 150 | Na+_ion
6 | 25.179 | 0.07712528 | -0.03909239 | 2 | 2.002285 | 1 | 60 | 150 | Na+_ion
6 | 20 | 0.08348385 | -0.04502301 | 2 | 2.002285 | 1 | 60 | 150 | Na+_ion
6 | 15.887 | 0.09233054 | -0.05124888 | 2 | 2.002285 | 1 | 60 | 150 | Na+_ion
6 | 12.619 | 0.1005898 | -0.05821193 | 2 | 2.002285 | 1 | 60 | 150 | Na+_ion
6 | 10.024 | 0.110024 | -0.06625198 | 2 | 2.002285 | 1 | 60 | 150 | Na+_ion
6 | 7.9621 | 0.1216949 | -0.07503476 | 2 | 2.002285 | 1 | 60 | 150 | Na+_ion
6 | 6.3246 | 0.1344483 | -0.08436753 | 2 | 2.002285 | 1 | 60 | 150 | Na+_ion
6 | 5.0238 | 0.1492709 | -0.09403724 | 2 | 2.002285 | 1 | 60 | 150 | Na+_ion
6 | 3.9905 | 0.1664532 | -0.1040437 | 2 | 2.002285 | 1 | 60 | 150 | Na+_ion
6 | 3.1698 | 0.1851404 | -0.1137739 | 2 | 2.002285 | 1 | 60 | 150 | Na+_ion
6 | 2.5179 | 0.2063336 | -0.1238347 | 2 | 2.002285 | 1 | 60 | 150 | Na+_ion
6 | 2 | 0.2236081 | -0.1299951 | 2 | 2.002285 | 1 | 60 | 150 | Na+_ion
6 | 1.5887 | 0.2219768 | -0.1241347 | 2 | 2.002285 | 1 | 60 | 150 | Na+_ion
6 | 1.2619 | 0.2435084 | -0.1316644 | 2 | 2.002285 | 1 | 60 | 150 | Na+_ion
6 | 1.0024 | 0.23732 | -0.1226023 | 2 | 2.002285 | 1 | 60 | 150 | Na+_ion
6 | 0.79621 | 0.2439858 | -0.1190146 | 2 | 2.002285 | 1 | 60 | 150 | Na+_ion
6 | 0.63246 | 0.2999588 | -0.1339762 | 2 | 2.002285 | 1 | 60 | 150 | Na+_ion
6 | 0.50238 | 0.3151413 | -0.1299205 | 2 | 2.002285 | 1 | 60 | 150 | Na+_ion
6 | 0.39905 | 0.3236094 | -0.1227386 | 2 | 2.002285 | 1 | 60 | 150 | Na+_ion
6 | 0.31623 | 0.3285092 | -0.115221 | 2 | 2.002285 | 1 | 60 | 150 | Na+_ion
6 | 0.25119 | 0.3338484 | -0.1063191 | 2 | 2.002285 | 1 | 60 | 150 | Na+_ion
6 | 0.2 | 0.3387392 | -0.09624528 | 2 | 2.002285 | 1 | 60 | 150 | Na+_ion
6 | 0.15849 | 0.3364934 | -0.08433437 | 2 | 2.002285 | 1 | 60 | 150 | Na+_ion
6 | 0.12619 | 0.3398586 | -0.07414949 | 2 | 2.002285 | 1 | 60 | 150 | Na+_ion
6 | 0.1 | 0.3429266 | -0.06261401 | 2 | 2.002285 | 1 | 60 | 150 | Na+_ion
6 | 0.079621 | 0.3494264 | -0.05258519 | 2 | 2.002285 | 1 | 60 | 150 | Na+_ion
6 | 0.063246 | 0.3454597 | -0.04146834 | 2 | 2.002285 | 1 | 60 | 150 | Na+_ion
6 | 0.050238 | 0.3502908 | -0.03058097 | 2 | 2.002285 | 1 | 60 | 150 | Na+_ion
6 | 0.039905 | 0.3445904 | -0.02035519 | 2 | 2.002285 | 1 | 60 | 150 | Na+_ion
6 | 0.031698 | 0.3465847 | -0.01058753 | 2 | 2.002285 | 1 | 60 | 150 | Na+_ion
6 | 0.025179 | 0.3467272 | -0.001592324 | 2 | 2.002285 | 1 | 60 | 150 | Na+_ion
6 | 0.02 | 0.3398181 | 0.004699424 | 2 | 2.002285 | 1 | 60 | 150 | Na+_ion
6 | 0.015887 | 0.3382471 | 0.01220283 | 2 | 2.002285 | 1 | 60 | 150 | Na+_ion
6 | 0.012619 | 0.336337 | 0.01681054 | 2 | 2.002285 | 1 | 60 | 150 | Na+_ion
6 | 0.010024 | 0.3339314 | 0.02211774 | 2 | 2.002285 | 1 | 60 | 150 | Na+_ion