## Sheet1
Time(h) | Freq | Zreal | Zimag | ppm | mean_voltage | current | temperature | flow | Label
0 | 20000 | -0.0332926 | -0.02409004 | 2 | 2.002285 | 1 | 60 | 150 | Na+_ion
0 | 15890 | 0.04443659 | -0.00253112 | 2 | 2.002285 | 1 | 60 | 150 | Na+_ion
0 | 12619 | 0.04597808 | -0.003121344 | 2 | 2.002285 | 1 | 60 | 150 | Na+_ion
0 | 10020 | 0.04640058 | -0.002880108 | 2 | 2.002285 | 1 | 60 | 150 | Na+_ion
0 | 7962 | 0.04631807 | -0.002926517 | 2 | 2.002285 | 1 | 60 | 150 | Na+_ion
0 | 6324.6 | 0.04605826 | -0.002919701 | 2 | 2.002285 | 1 | 60 | 150 | Na+_ion
0 | 5023.8 | 0.04630406 | -0.003186137 | 2 | 2.002285 | 1 | 60 | 150 | Na+_ion
0 | 3991 | 0.04695865 | -0.003647283 | 2 | 2.002285 | 1 | 60 | 150 | Na+_ion
0 | 3169.8 | 0.04766458 | -0.004097593 | 2 | 2.002285 | 1 | 60 | 150 | Na+_ion
0 | 2517.9 | 0.04840847 | -0.004509139 | 2 | 2.002285 | 1 | 60 | 150 | Na+_ion
0 | 2000 | 0.04912597 | -0.004784263 | 2 | 2.002285 | 1 | 60 | 150 | Na+_ion
0 | 1588.7 | 0.04972262 | -0.004966133 | 2 | 2.002285 | 1 | 60 | 150 | Na+_ion
0 | 1261.9 | 0.05030722 | -0.005215136 | 2 | 2.002285 | 1 | 60 | 150 | Na+_ion
0 | 1002.4 | 0.05086415 | -0.005481 | 2 | 2.002285 | 1 | 60 | 150 | Na+_ion
0 | 796.21 | 0.05146868 | -0.00583539 | 2 | 2.002285 | 1 | 60 | 150 | Na+_ion
0 | 632.46 | 0.05209076 | -0.006334023 | 2 | 2.002285 | 1 | 60 | 150 | Na+_ion
0 | 502.38 | 0.05281462 | -0.006917048 | 2 | 2.002285 | 1 | 60 | 150 | Na+_ion
0 | 399.05 | 0.05355363 | -0.007611305 | 2 | 2.002285 | 1 | 60 | 150 | Na+_ion
0 | 316.98 | 0.05434989 | -0.008426384 | 2 | 2.002285 | 1 | 60 | 150 | Na+_ion
0 | 251.79 | 0.05520192 | -0.009450998 | 2 | 2.002285 | 1 | 60 | 150 | Na+_ion
0 | 200 | 0.05618044 | -0.01066437 | 2 | 2.002285 | 1 | 60 | 150 | Na+_ion
0 | 158.87 | 0.05725462 | -0.01213314 | 2 | 2.002285 | 1 | 60 | 150 | Na+_ion
0 | 126.19 | 0.0585105 | -0.01387092 | 2 | 2.002285 | 1 | 60 | 150 | Na+_ion
0 | 100.24 | 0.05993271 | -0.01596761 | 2 | 2.002285 | 1 | 60 | 150 | Na+_ion
0 | 79.621 | 0.06160751 | -0.01845995 | 2 | 2.002285 | 1 | 60 | 150 | Na+_ion
0 | 63.246 | 0.06355176 | -0.02139159 | 2 | 2.002285 | 1 | 60 | 150 | Na+_ion
0 | 50.238 | 0.0660505 | -0.02487522 | 2 | 2.002285 | 1 | 60 | 150 | Na+_ion
0 | 39.905 | 0.06902013 | -0.02894195 | 2 | 2.002285 | 1 | 60 | 150 | Na+_ion
0 | 31.698 | 0.07252664 | -0.03369292 | 2 | 2.002285 | 1 | 60 | 150 | Na+_ion
0 | 25.179 | 0.07712528 | -0.03909239 | 2 | 2.002285 | 1 | 60 | 150 | Na+_ion
0 | 20 | 0.08348385 | -0.04502301 | 2 | 2.002285 | 1 | 60 | 150 | Na+_ion
0 | 15.887 | 0.09233054 | -0.05124888 | 2 | 2.002285 | 1 | 60 | 150 | Na+_ion
0 | 12.619 | 0.1005898 | -0.05821193 | 2 | 2.002285 | 1 | 60 | 150 | Na+_ion
0 | 10.024 | 0.110024 | -0.06625198 | 2 | 2.002285 | 1 | 60 | 150 | Na+_ion
0 | 7.9621 | 0.1216949 | -0.07503476 | 2 | 2.002285 | 1 | 60 | 150 | Na+_ion
0 | 6.3246 | 0.1344483 | -0.08436753 | 2 | 2.002285 | 1 | 60 | 150 | Na+_ion
0 | 5.0238 | 0.1492709 | -0.09403724 | 2 | 2.002285 | 1 | 60 | 150 | Na+_ion
0 | 3.9905 | 0.1664532 | -0.1040437 | 2 | 2.002285 | 1 | 60 | 150 | Na+_ion
0 | 3.1698 | 0.1851404 | -0.1137739 | 2 | 2.002285 | 1 | 60 | 150 | Na+_ion
0 | 2.5179 | 0.2063336 | -0.1238347 | 2 | 2.002285 | 1 | 60 | 150 | Na+_ion
0 | 2 | 0.2236081 | -0.1299951 | 2 | 2.002285 | 1 | 60 | 150 | Na+_ion
0 | 1.5887 | 0.2219768 | -0.1241347 | 2 | 2.002285 | 1 | 60 | 150 | Na+_ion
0 | 1.2619 | 0.2435084 | -0.1316644 | 2 | 2.002285 | 1 | 60 | 150 | Na+_ion
0 | 1.0024 | 0.23732 | -0.1226023 | 2 | 2.002285 | 1 | 60 | 150 | Na+_ion
0 | 0.79621 | 0.2439858 | -0.1190146 | 2 | 2.002285 | 1 | 60 | 150 | Na+_ion
0 | 0.63246 | 0.2999588 | -0.1339762 | 2 | 2.002285 | 1 | 60 | 150 | Na+_ion
0 | 0.50238 | 0.3151413 | -0.1299205 | 2 | 2.002285 | 1 | 60 | 150 | Na+_ion
0 | 0.39905 | 0.3236094 | -0.1227386 | 2 | 2.002285 | 1 | 60 | 150 | Na+_ion
0 | 0.31623 | 0.3285092 | -0.115221 | 2 | 2.002285 | 1 | 60 | 150 | Na+_ion
0 | 0.25119 | 0.3338484 | -0.1063191 | 2 | 2.002285 | 1 | 60 | 150 | Na+_ion
0 | 0.2 | 0.3387392 | -0.09624528 | 2 | 2.002285 | 1 | 60 | 150 | Na+_ion
0 | 0.15849 | 0.3364934 | -0.08433437 | 2 | 2.002285 | 1 | 60 | 150 | Na+_ion
0 | 0.12619 | 0.3398586 | -0.07414949 | 2 | 2.002285 | 1 | 60 | 150 | Na+_ion
0 | 0.1 | 0.3429266 | -0.06261401 | 2 | 2.002285 | 1 | 60 | 150 | Na+_ion
0 | 0.079621 | 0.3494264 | -0.05258519 | 2 | 2.002285 | 1 | 60 | 150 | Na+_ion
0 | 0.063246 | 0.3454597 | -0.04146834 | 2 | 2.002285 | 1 | 60 | 150 | Na+_ion
0 | 0.050238 | 0.3502908 | -0.03058097 | 2 | 2.002285 | 1 | 60 | 150 | Na+_ion
0 | 0.039905 | 0.3445904 | -0.02035519 | 2 | 2.002285 | 1 | 60 | 150 | Na+_ion
0 | 0.031698 | 0.3465847 | -0.01058753 | 2 | 2.002285 | 1 | 60 | 150 | Na+_ion
0 | 0.025179 | 0.3467272 | -0.001592324 | 2 | 2.002285 | 1 | 60 | 150 | Na+_ion
0 | 0.02 | 0.3398181 | 0.004699424 | 2 | 2.002285 | 1 | 60 | 150 | Na+_ion
0 | 0.015887 | 0.3382471 | 0.01220283 | 2 | 2.002285 | 1 | 60 | 150 | Na+_ion
0 | 0.012619 | 0.336337 | 0.01681054 | 2 | 2.002285 | 1 | 60 | 150 | Na+_ion
0 | 0.010024 | 0.3339314 | 0.02211774 | 2 | 2.002285 | 1 | 60 | 150 | Na+_ion
2 | 20000 | -0.0004638517 | 0.002744955 | 2 | 2.009514 | 1 | 60 | 150 | Na+_ion
2 | 15890 | 0.04501779 | -0.002634025 | 2 | 2.009514 | 1 | 60 | 150 | Na+_ion
2 | 12619 | 0.04640559 | -0.003204464 | 2 | 2.009514 | 1 | 60 | 150 | Na+_ion
2 | 10020 | 0.04668114 | -0.002964428 | 2 | 2.009514 | 1 | 60 | 150 | Na+_ion
2 | 7962 | 0.04648592 | -0.002945642 | 2 | 2.009514 | 1 | 60 | 150 | Na+_ion
2 | 6324.6 | 0.04622155 | -0.003026824 | 2 | 2.009514 | 1 | 60 | 150 | Na+_ion
2 | 5023.8 | 0.04650125 | -0.003356632 | 2 | 2.009514 | 1 | 60 | 150 | Na+_ion
2 | 3991 | 0.04715872 | -0.003946461 | 2 | 2.009514 | 1 | 60 | 150 | Na+_ion
2 | 3169.8 | 0.04792506 | -0.004495531 | 2 | 2.009514 | 1 | 60 | 150 | Na+_ion
2 | 2517.9 | 0.04875055 | -0.005021977 | 2 | 2.009514 | 1 | 60 | 150 | Na+_ion
2 | 2000 | 0.04958521 | -0.005341585 | 2 | 2.009514 | 1 | 60 | 150 | Na+_ion
2 | 1588.7 | 0.05032087 | -0.005569231 | 2 | 2.009514 | 1 | 60 | 150 | Na+_ion
2 | 1261.9 | 0.051027 | -0.005802311 | 2 | 2.009514 | 1 | 60 | 150 | Na+_ion
2 | 1002.4 | 0.05169888 | -0.006059997 | 2 | 2.009514 | 1 | 60 | 150 | Na+_ion
2 | 796.21 | 0.05232152 | -0.006368694 | 2 | 2.009514 | 1 | 60 | 150 | Na+_ion
2 | 632.46 | 0.05300964 | -0.006815016 | 2 | 2.009514 | 1 | 60 | 150 | Na+_ion
2 | 502.38 | 0.05375 | -0.007343916 | 2 | 2.009514 | 1 | 60 | 150 | Na+_ion
2 | 399.05 | 0.05456351 | -0.008010232 | 2 | 2.009514 | 1 | 60 | 150 | Na+_ion
2 | 316.98 | 0.05537022 | -0.008776447 | 2 | 2.009514 | 1 | 60 | 150 | Na+_ion
2 | 251.79 | 0.05627563 | -0.009802907 | 2 | 2.009514 | 1 | 60 | 150 | Na+_ion
2 | 200 | 0.0572886 | -0.01096268 | 2 | 2.009514 | 1 | 60 | 150 | Na+_ion
2 | 158.87 | 0.05840395 | -0.01241426 | 2 | 2.009514 | 1 | 60 | 150 | Na+_ion
2 | 126.19 | 0.05970817 | -0.01412611 | 2 | 2.009514 | 1 | 60 | 150 | Na+_ion
2 | 100.24 | 0.06116126 | -0.01617316 | 2 | 2.009514 | 1 | 60 | 150 | Na+_ion
2 | 79.621 | 0.06285854 | -0.01860538 | 2 | 2.009514 | 1 | 60 | 150 | Na+_ion
2 | 63.246 | 0.06483893 | -0.02150285 | 2 | 2.009514 | 1 | 60 | 150 | Na+_ion
2 | 50.238 | 0.0673311 | -0.02493238 | 2 | 2.009514 | 1 | 60 | 150 | Na+_ion
2 | 39.905 | 0.07029843 | -0.0289464 | 2 | 2.009514 | 1 | 60 | 150 | Na+_ion
2 | 31.698 | 0.07386184 | -0.03361735 | 2 | 2.009514 | 1 | 60 | 150 | Na+_ion
2 | 25.179 | 0.07852365 | -0.03889066 | 2 | 2.009514 | 1 | 60 | 150 | Na+_ion
2 | 20 | 0.0849276 | -0.04468154 | 2 | 2.009514 | 1 | 60 | 150 | Na+_ion
2 | 15.887 | 0.0937605 | -0.05078129 | 2 | 2.009514 | 1 | 60 | 150 | Na+_ion
2 | 12.619 | 0.1018841 | -0.05787527 | 2 | 2.009514 | 1 | 60 | 150 | Na+_ion
2 | 10.024 | 0.1115614 | -0.06543602 | 2 | 2.009514 | 1 | 60 | 150 | Na+_ion
2 | 7.9621 | 0.1227567 | -0.0739979 | 2 | 2.009514 | 1 | 60 | 150 | Na+_ion
2 | 6.3246 | 0.1362827 | -0.08297245 | 2 | 2.009514 | 1 | 60 | 150 | Na+_ion
2 | 5.0238 | 0.1516424 | -0.09236474 | 2 | 2.009514 | 1 | 60 | 150 | Na+_ion
2 | 3.9905 | 0.1683079 | -0.1017454 | 2 | 2.009514 | 1 | 60 | 150 | Na+_ion
2 | 3.1698 | 0.1875036 | -0.1112869 | 2 | 2.009514 | 1 | 60 | 150 | Na+_ion
2 | 2.5179 | 0.2076193 | -0.1208463 | 2 | 2.009514 | 1 | 60 | 150 | Na+_ion
2 | 2 | 0.2261472 | -0.1270055 | 2 | 2.009514 | 1 | 60 | 150 | Na+_ion
2 | 1.5887 | 0.228393 | -0.1233802 | 2 | 2.009514 | 1 | 60 | 150 | Na+_ion
2 | 1.2619 | 0.2487385 | -0.1292377 | 2 | 2.009514 | 1 | 60 | 150 | Na+_ion
2 | 1.0024 | 0.2407549 | -0.1189353 | 2 | 2.009514 | 1 | 60 | 150 | Na+_ion
2 | 0.79621 | 0.2462597 | -0.1159164 | 2 | 2.009514 | 1 | 60 | 150 | Na+_ion
2 | 0.63246 | 0.3015617 | -0.1291516 | 2 | 2.009514 | 1 | 60 | 150 | Na+_ion
2 | 0.50238 | 0.3152164 | -0.1255861 | 2 | 2.009514 | 1 | 60 | 150 | Na+_ion
2 | 0.39905 | 0.3223525 | -0.1187258 | 2 | 2.009514 | 1 | 60 | 150 | Na+_ion
2 | 0.31623 | 0.3292297 | -0.1103952 | 2 | 2.009514 | 1 | 60 | 150 | Na+_ion
2 | 0.25119 | 0.3286604 | -0.1000864 | 2 | 2.009514 | 1 | 60 | 150 | Na+_ion
2 | 0.2 | 0.3326362 | -0.09091634 | 2 | 2.009514 | 1 | 60 | 150 | Na+_ion
2 | 0.15849 | 0.335984 | -0.0803176 | 2 | 2.009514 | 1 | 60 | 150 | Na+_ion
2 | 0.12619 | 0.3382035 | -0.07072839 | 2 | 2.009514 | 1 | 60 | 150 | Na+_ion
2 | 0.1 | 0.3405728 | -0.05929442 | 2 | 2.009514 | 1 | 60 | 150 | Na+_ion
2 | 0.079621 | 0.3473107 | -0.04957322 | 2 | 2.009514 | 1 | 60 | 150 | Na+_ion
2 | 0.063246 | 0.342613 | -0.03884235 | 2 | 2.009514 | 1 | 60 | 150 | Na+_ion
2 | 0.050238 | 0.3464327 | -0.02803946 | 2 | 2.009514 | 1 | 60 | 150 | Na+_ion
2 | 0.039905 | 0.3420829 | -0.01833096 | 2 | 2.009514 | 1 | 60 | 150 | Na+_ion
2 | 0.031698 | 0.3430956 | -0.008365703 | 2 | 2.009514 | 1 | 60 | 150 | Na+_ion
2 | 0.025179 | 0.3430463 | -0.001188059 | 2 | 2.009514 | 1 | 60 | 150 | Na+_ion
2 | 0.02 | 0.3356995 | 0.005740882 | 2 | 2.009514 | 1 | 60 | 150 | Na+_ion
2 | 0.015887 | 0.3347056 | 0.01189676 | 2 | 2.009514 | 1 | 60 | 150 | Na+_ion
2 | 0.012619 | 0.3323582 | 0.0172731 | 2 | 2.009514 | 1 | 60 | 150 | Na+_ion
2 | 0.010024 | 0.329138 | 0.0210461 | 2 | 2.009514 | 1 | 60 | 150 | Na+_ion
4 | 20000 | 0.04375119 | -0.002456692 | 2 | 2.010647 | 1 | 60 | 150 | Na+_ion
4 | 15890 | 0.04531125 | -0.002940519 | 2 | 2.010647 | 1 | 60 | 150 | Na+_ion
4 | 12619 | 0.04640778 | -0.003256752 | 2 | 2.010647 | 1 | 60 | 150 | Na+_ion
4 | 10020 | 0.04632963 | -0.002840751 | 2 | 2.010647 | 1 | 60 | 150 | Na+_ion
4 | 7962 | 0.04616477 | -0.002954952 | 2 | 2.010647 | 1 | 60 | 150 | Na+_ion
4 | 6324.6 | 0.04616883 | -0.003247262 | 2 | 2.010647 | 1 | 60 | 150 | Na+_ion
4 | 5023.8 | 0.04665306 | -0.003734584 | 2 | 2.010647 | 1 | 60 | 150 | Na+_ion
4 | 3991 | 0.04732097 | -0.00440944 | 2 | 2.010647 | 1 | 60 | 150 | Na+_ion
4 | 3169.8 | 0.04809064 | -0.005025134 | 2 | 2.010647 | 1 | 60 | 150 | Na+_ion
4 | 2517.9 | 0.04894041 | -0.005553168 | 2 | 2.010647 | 1 | 60 | 150 | Na+_ion
4 | 2000 | 0.04984094 | -0.005931016 | 2 | 2.010647 | 1 | 60 | 150 | Na+_ion
4 | 1588.7 | 0.05065326 | -0.006176923 | 2 | 2.010647 | 1 | 60 | 150 | Na+_ion
4 | 1261.9 | 0.05140709 | -0.006397874 | 2 | 2.010647 | 1 | 60 | 150 | Na+_ion
4 | 1002.4 | 0.0522144 | -0.006678279 | 2 | 2.010647 | 1 | 60 | 150 | Na+_ion
4 | 796.21 | 0.05293345 | -0.006957634 | 2 | 2.010647 | 1 | 60 | 150 | Na+_ion
4 | 632.46 | 0.05370137 | -0.007363806 | 2 | 2.010647 | 1 | 60 | 150 | Na+_ion
4 | 502.38 | 0.05448041 | -0.007863541 | 2 | 2.010647 | 1 | 60 | 150 | Na+_ion
4 | 399.05 | 0.05531529 | -0.008459203 | 2 | 2.010647 | 1 | 60 | 150 | Na+_ion
4 | 316.98 | 0.05618345 | -0.009249177 | 2 | 2.010647 | 1 | 60 | 150 | Na+_ion
4 | 251.79 | 0.05712905 | -0.01016303 | 2 | 2.010647 | 1 | 60 | 150 | Na+_ion
4 | 200 | 0.0581995 | -0.01135528 | 2 | 2.010647 | 1 | 60 | 150 | Na+_ion
4 | 158.87 | 0.05938015 | -0.01278606 | 2 | 2.010647 | 1 | 60 | 150 | Na+_ion
4 | 126.19 | 0.06070095 | -0.0144692 | 2 | 2.010647 | 1 | 60 | 150 | Na+_ion
4 | 100.24 | 0.06221348 | -0.01649377 | 2 | 2.010647 | 1 | 60 | 150 | Na+_ion
4 | 79.621 | 0.06398697 | -0.01890351 | 2 | 2.010647 | 1 | 60 | 150 | Na+_ion
4 | 63.246 | 0.06602071 | -0.02175921 | 2 | 2.010647 | 1 | 60 | 150 | Na+_ion
4 | 50.238 | 0.06855372 | -0.02512901 | 2 | 2.010647 | 1 | 60 | 150 | Na+_ion
4 | 39.905 | 0.07154309 | -0.02907936 | 2 | 2.010647 | 1 | 60 | 150 | Na+_ion
4 | 31.698 | 0.0751184 | -0.03367783 | 2 | 2.010647 | 1 | 60 | 150 | Na+_ion
4 | 25.179 | 0.07982115 | -0.0388876 | 2 | 2.010647 | 1 | 60 | 150 | Na+_ion
4 | 20 | 0.08631796 | -0.04461078 | 2 | 2.010647 | 1 | 60 | 150 | Na+_ion
4 | 15.887 | 0.09532105 | -0.05062966 | 2 | 2.010647 | 1 | 60 | 150 | Na+_ion
4 | 12.619 | 0.1035308 | -0.05735659 | 2 | 2.010647 | 1 | 60 | 150 | Na+_ion
4 | 10.024 | 0.1130304 | -0.06497602 | 2 | 2.010647 | 1 | 60 | 150 | Na+_ion
4 | 7.9621 | 0.1244901 | -0.07316287 | 2 | 2.010647 | 1 | 60 | 150 | Na+_ion
4 | 6.3246 | 0.1377317 | -0.08199379 | 2 | 2.010647 | 1 | 60 | 150 | Na+_ion
4 | 5.0238 | 0.1528737 | -0.09102685 | 2 | 2.010647 | 1 | 60 | 150 | Na+_ion
4 | 3.9905 | 0.1700052 | -0.09998 | 2 | 2.010647 | 1 | 60 | 150 | Na+_ion
4 | 3.1698 | 0.1888765 | -0.1091602 | 2 | 2.010647 | 1 | 60 | 150 | Na+_ion
4 | 2.5179 | 0.2097302 | -0.1172798 | 2 | 2.010647 | 1 | 60 | 150 | Na+_ion
4 | 2 | 0.2277646 | -0.1237941 | 2 | 2.010647 | 1 | 60 | 150 | Na+_ion
4 | 1.5887 | 0.2300908 | -0.120548 | 2 | 2.010647 | 1 | 60 | 150 | Na+_ion
4 | 1.2619 | 0.239812 | -0.1194439 | 2 | 2.010647 | 1 | 60 | 150 | Na+_ion
4 | 1.0024 | 0.2433372 | -0.1158613 | 2 | 2.010647 | 1 | 60 | 150 | Na+_ion
4 | 0.79621 | 0.2492243 | -0.1122786 | 2 | 2.010647 | 1 | 60 | 150 | Na+_ion
4 | 0.63246 | 0.302628 | -0.1237566 | 2 | 2.010647 | 1 | 60 | 150 | Na+_ion
4 | 0.50238 | 0.3174977 | -0.1202811 | 2 | 2.010647 | 1 | 60 | 150 | Na+_ion
4 | 0.39905 | 0.3230674 | -0.1136766 | 2 | 2.010647 | 1 | 60 | 150 | Na+_ion
4 | 0.31623 | 0.3286633 | -0.1062626 | 2 | 2.010647 | 1 | 60 | 150 | Na+_ion
4 | 0.25119 | 0.3288842 | -0.09572758 | 2 | 2.010647 | 1 | 60 | 150 | Na+_ion
4 | 0.2 | 0.3326307 | -0.0867399 | 2 | 2.010647 | 1 | 60 | 150 | Na+_ion
4 | 0.15849 | 0.3345631 | -0.07717073 | 2 | 2.010647 | 1 | 60 | 150 | Na+_ion
4 | 0.12619 | 0.3374557 | -0.06683344 | 2 | 2.010647 | 1 | 60 | 150 | Na+_ion
4 | 0.1 | 0.3447626 | -0.05763445 | 2 | 2.010647 | 1 | 60 | 150 | Na+_ion
4 | 0.079621 | 0.3416892 | -0.04513797 | 2 | 2.010647 | 1 | 60 | 150 | Na+_ion
4 | 0.063246 | 0.3464288 | -0.03561937 | 2 | 2.010647 | 1 | 60 | 150 | Na+_ion
4 | 0.050238 | 0.3396681 | -0.02474451 | 2 | 2.010647 | 1 | 60 | 150 | Na+_ion
4 | 0.039905 | 0.3422781 | -0.0152771 | 2 | 2.010647 | 1 | 60 | 150 | Na+_ion
4 | 0.031698 | 0.3418539 | -0.007043864 | 2 | 2.010647 | 1 | 60 | 150 | Na+_ion
4 | 0.025179 | 0.3343269 | 0.000195252 | 2 | 2.010647 | 1 | 60 | 150 | Na+_ion
4 | 0.02 | 0.3330344 | 0.006106928 | 2 | 2.010647 | 1 | 60 | 150 | Na+_ion
4 | 0.015887 | 0.3321551 | 0.01227222 | 2 | 2.010647 | 1 | 60 | 150 | Na+_ion
4 | 0.012619 | 0.3290447 | 0.01667307 | 2 | 2.010647 | 1 | 60 | 150 | Na+_ion
4 | 0.010024 | 0.3258283 | 0.01948039 | 2 | 2.010647 | 1 | 60 | 150 | Na+_ion
6 | 20000 | -0.001290286 | -0.001383641 | 2 | 2.014384 | 1 | 60 | 150 | Na+_ion
6 | 15890 | 0.04502699 | -0.002765324 | 2 | 2.014384 | 1 | 60 | 150 | Na+_ion
6 | 12619 | 0.04647657 | -0.003263953 | 2 | 2.014384 | 1 | 60 | 150 | Na+_ion
6 | 10020 | 0.04669625 | -0.002946657 | 2 | 2.014384 | 1 | 60 | 150 | Na+_ion
6 | 7962 | 0.04646279 | -0.002985164 | 2 | 2.014384 | 1 | 60 | 150 | Na+_ion
6 | 6324.6 | 0.04630165 | -0.003179696 | 2 | 2.014384 | 1 | 60 | 150 | Na+_ion
6 | 5023.8 | 0.04661916 | -0.003686469 | 2 | 2.014384 | 1 | 60 | 150 | Na+_ion
6 | 3991 | 0.04721911 | -0.004424214 | 2 | 2.014384 | 1 | 60 | 150 | Na+_ion
6 | 3169.8 | 0.04799323 | -0.005112653 | 2 | 2.014384 | 1 | 60 | 150 | Na+_ion
6 | 2517.9 | 0.04886815 | -0.005794404 | 2 | 2.014384 | 1 | 60 | 150 | Na+_ion
6 | 2000 | 0.04979688 | -0.006287608 | 2 | 2.014384 | 1 | 60 | 150 | Na+_ion
6 | 1588.7 | 0.05072645 | -0.006661204 | 2 | 2.014384 | 1 | 60 | 150 | Na+_ion
6 | 1261.9 | 0.05166346 | -0.006992444 | 2 | 2.014384 | 1 | 60 | 150 | Na+_ion
6 | 1002.4 | 0.05256625 | -0.007300033 | 2 | 2.014384 | 1 | 60 | 150 | Na+_ion
6 | 796.21 | 0.05343705 | -0.007606393 | 2 | 2.014384 | 1 | 60 | 150 | Na+_ion
6 | 632.46 | 0.05426678 | -0.007994223 | 2 | 2.014384 | 1 | 60 | 150 | Na+_ion
6 | 502.38 | 0.05515744 | -0.008450944 | 2 | 2.014384 | 1 | 60 | 150 | Na+_ion
6 | 399.05 | 0.05608448 | -0.009032128 | 2 | 2.014384 | 1 | 60 | 150 | Na+_ion
6 | 316.98 | 0.05699025 | -0.00976941 | 2 | 2.014384 | 1 | 60 | 150 | Na+_ion
6 | 251.79 | 0.05799459 | -0.01068283 | 2 | 2.014384 | 1 | 60 | 150 | Na+_ion
6 | 200 | 0.05911097 | -0.01182742 | 2 | 2.014384 | 1 | 60 | 150 | Na+_ion
6 | 158.87 | 0.06034101 | -0.01323604 | 2 | 2.014384 | 1 | 60 | 150 | Na+_ion
6 | 126.19 | 0.06172373 | -0.01490862 | 2 | 2.014384 | 1 | 60 | 150 | Na+_ion
6 | 100.24 | 0.06329401 | -0.01691423 | 2 | 2.014384 | 1 | 60 | 150 | Na+_ion
6 | 79.621 | 0.06512149 | -0.01929185 | 2 | 2.014384 | 1 | 60 | 150 | Na+_ion
6 | 63.246 | 0.06720936 | -0.02208969 | 2 | 2.014384 | 1 | 60 | 150 | Na+_ion
6 | 50.238 | 0.06979201 | -0.0253925 | 2 | 2.014384 | 1 | 60 | 150 | Na+_ion
6 | 39.905 | 0.07284972 | -0.02925389 | 2 | 2.014384 | 1 | 60 | 150 | Na+_ion
6 | 31.698 | 0.07645018 | -0.0337559 | 2 | 2.014384 | 1 | 60 | 150 | Na+_ion
6 | 25.179 | 0.0811595 | -0.03887514 | 2 | 2.014384 | 1 | 60 | 150 | Na+_ion
6 | 20 | 0.08764547 | -0.04446823 | 2 | 2.014384 | 1 | 60 | 150 | Na+_ion
6 | 15.887 | 0.09662497 | -0.05028746 | 2 | 2.014384 | 1 | 60 | 150 | Na+_ion
6 | 12.619 | 0.1048944 | -0.05687445 | 2 | 2.014384 | 1 | 60 | 150 | Na+_ion
6 | 10.024 | 0.1146719 | -0.06442643 | 2 | 2.014384 | 1 | 60 | 150 | Na+_ion
6 | 7.9621 | 0.1259211 | -0.07265463 | 2 | 2.014384 | 1 | 60 | 150 | Na+_ion
6 | 6.3246 | 0.1393568 | -0.08082512 | 2 | 2.014384 | 1 | 60 | 150 | Na+_ion
6 | 5.0238 | 0.1542527 | -0.08955744 | 2 | 2.014384 | 1 | 60 | 150 | Na+_ion
6 | 3.9905 | 0.1713998 | -0.0982006 | 2 | 2.014384 | 1 | 60 | 150 | Na+_ion
6 | 3.1698 | 0.1898022 | -0.1066398 | 2 | 2.014384 | 1 | 60 | 150 | Na+_ion
6 | 2.5179 | 0.2098662 | -0.1143723 | 2 | 2.014384 | 1 | 60 | 150 | Na+_ion
6 | 2 | 0.2299338 | -0.1203214 | 2 | 2.014384 | 1 | 60 | 150 | Na+_ion
6 | 1.5887 | 0.2348457 | -0.1180768 | 2 | 2.014384 | 1 | 60 | 150 | Na+_ion
6 | 1.2619 | 0.241133 | -0.1161893 | 2 | 2.014384 | 1 | 60 | 150 | Na+_ion
6 | 1.0024 | 0.2459475 | -0.1122373 | 2 | 2.014384 | 1 | 60 | 150 | Na+_ion
6 | 0.79621 | 0.2521678 | -0.1085879 | 2 | 2.014384 | 1 | 60 | 150 | Na+_ion
6 | 0.63246 | 0.3040659 | -0.1183699 | 2 | 2.014384 | 1 | 60 | 150 | Na+_ion
6 | 0.50238 | 0.3117224 | -0.1120487 | 2 | 2.014384 | 1 | 60 | 150 | Na+_ion
6 | 0.39905 | 0.3177628 | -0.1061042 | 2 | 2.014384 | 1 | 60 | 150 | Na+_ion
6 | 0.31623 | 0.323855 | -0.09818505 | 2 | 2.014384 | 1 | 60 | 150 | Na+_ion
6 | 0.25119 | 0.3347673 | -0.0921702 | 2 | 2.014384 | 1 | 60 | 150 | Na+_ion
6 | 0.2 | 0.3329617 | -0.08180366 | 2 | 2.014384 | 1 | 60 | 150 | Na+_ion
6 | 0.15849 | 0.3352731 | -0.0713131 | 2 | 2.014384 | 1 | 60 | 150 | Na+_ion
6 | 0.12619 | 0.3369406 | -0.06167456 | 2 | 2.014384 | 1 | 60 | 150 | Na+_ion
6 | 0.1 | 0.3436498 | -0.05238488 | 2 | 2.014384 | 1 | 60 | 150 | Na+_ion
6 | 0.079621 | 0.3387872 | -0.04175723 | 2 | 2.014384 | 1 | 60 | 150 | Na+_ion
6 | 0.063246 | 0.3423639 | -0.03233972 | 2 | 2.014384 | 1 | 60 | 150 | Na+_ion
6 | 0.050238 | 0.336902 | -0.02157976 | 2 | 2.014384 | 1 | 60 | 150 | Na+_ion
6 | 0.039905 | 0.3385089 | -0.01246072 | 2 | 2.014384 | 1 | 60 | 150 | Na+_ion
6 | 0.031698 | 0.3378743 | -0.005231213 | 2 | 2.014384 | 1 | 60 | 150 | Na+_ion
6 | 0.025179 | 0.3308448 | 0.002236204 | 2 | 2.014384 | 1 | 60 | 150 | Na+_ion
6 | 0.02 | 0.3297069 | 0.008361202 | 2 | 2.014384 | 1 | 60 | 150 | Na+_ion
6 | 0.015887 | 0.3275981 | 0.01281846 | 2 | 2.014384 | 1 | 60 | 150 | Na+_ion
6 | 0.012619 | 0.3241226 | 0.01616622 | 2 | 2.014384 | 1 | 60 | 150 | Na+_ion
6 | 0.010024 | 0.3178983 | 0.02015803 | 2 | 2.014384 | 1 | 60 | 150 | Na+_ion