## Sheet1
Time(h) | Freq | Zreal | Zimag | ppm | mean_voltage | current | temperature | flow | Label
0 | 20000 | -0.001290286 | -0.001383641 | 2 | 2.014384 | 1 | 60 | 150 | Na+_ion
0 | 15890 | 0.04502699 | -0.002765324 | 2 | 2.014384 | 1 | 60 | 150 | Na+_ion
0 | 12619 | 0.04647657 | -0.003263953 | 2 | 2.014384 | 1 | 60 | 150 | Na+_ion
0 | 10020 | 0.04669625 | -0.002946657 | 2 | 2.014384 | 1 | 60 | 150 | Na+_ion
0 | 7962 | 0.04646279 | -0.002985164 | 2 | 2.014384 | 1 | 60 | 150 | Na+_ion
0 | 6324.6 | 0.04630165 | -0.003179696 | 2 | 2.014384 | 1 | 60 | 150 | Na+_ion
0 | 5023.8 | 0.04661916 | -0.003686469 | 2 | 2.014384 | 1 | 60 | 150 | Na+_ion
0 | 3991 | 0.04721911 | -0.004424214 | 2 | 2.014384 | 1 | 60 | 150 | Na+_ion
0 | 3169.8 | 0.04799323 | -0.005112653 | 2 | 2.014384 | 1 | 60 | 150 | Na+_ion
0 | 2517.9 | 0.04886815 | -0.005794404 | 2 | 2.014384 | 1 | 60 | 150 | Na+_ion
0 | 2000 | 0.04979688 | -0.006287608 | 2 | 2.014384 | 1 | 60 | 150 | Na+_ion
0 | 1588.7 | 0.05072645 | -0.006661204 | 2 | 2.014384 | 1 | 60 | 150 | Na+_ion
0 | 1261.9 | 0.05166346 | -0.006992444 | 2 | 2.014384 | 1 | 60 | 150 | Na+_ion
0 | 1002.4 | 0.05256625 | -0.007300033 | 2 | 2.014384 | 1 | 60 | 150 | Na+_ion
0 | 796.21 | 0.05343705 | -0.007606393 | 2 | 2.014384 | 1 | 60 | 150 | Na+_ion
0 | 632.46 | 0.05426678 | -0.007994223 | 2 | 2.014384 | 1 | 60 | 150 | Na+_ion
0 | 502.38 | 0.05515744 | -0.008450944 | 2 | 2.014384 | 1 | 60 | 150 | Na+_ion
0 | 399.05 | 0.05608448 | -0.009032128 | 2 | 2.014384 | 1 | 60 | 150 | Na+_ion
0 | 316.98 | 0.05699025 | -0.00976941 | 2 | 2.014384 | 1 | 60 | 150 | Na+_ion
0 | 251.79 | 0.05799459 | -0.01068283 | 2 | 2.014384 | 1 | 60 | 150 | Na+_ion
0 | 200 | 0.05911097 | -0.01182742 | 2 | 2.014384 | 1 | 60 | 150 | Na+_ion
0 | 158.87 | 0.06034101 | -0.01323604 | 2 | 2.014384 | 1 | 60 | 150 | Na+_ion
0 | 126.19 | 0.06172373 | -0.01490862 | 2 | 2.014384 | 1 | 60 | 150 | Na+_ion
0 | 100.24 | 0.06329401 | -0.01691423 | 2 | 2.014384 | 1 | 60 | 150 | Na+_ion
0 | 79.621 | 0.06512149 | -0.01929185 | 2 | 2.014384 | 1 | 60 | 150 | Na+_ion
0 | 63.246 | 0.06720936 | -0.02208969 | 2 | 2.014384 | 1 | 60 | 150 | Na+_ion
0 | 50.238 | 0.06979201 | -0.0253925 | 2 | 2.014384 | 1 | 60 | 150 | Na+_ion
0 | 39.905 | 0.07284972 | -0.02925389 | 2 | 2.014384 | 1 | 60 | 150 | Na+_ion
0 | 31.698 | 0.07645018 | -0.0337559 | 2 | 2.014384 | 1 | 60 | 150 | Na+_ion
0 | 25.179 | 0.0811595 | -0.03887514 | 2 | 2.014384 | 1 | 60 | 150 | Na+_ion
0 | 20 | 0.08764547 | -0.04446823 | 2 | 2.014384 | 1 | 60 | 150 | Na+_ion
0 | 15.887 | 0.09662497 | -0.05028746 | 2 | 2.014384 | 1 | 60 | 150 | Na+_ion
0 | 12.619 | 0.1048944 | -0.05687445 | 2 | 2.014384 | 1 | 60 | 150 | Na+_ion
0 | 10.024 | 0.1146719 | -0.06442643 | 2 | 2.014384 | 1 | 60 | 150 | Na+_ion
0 | 7.9621 | 0.1259211 | -0.07265463 | 2 | 2.014384 | 1 | 60 | 150 | Na+_ion
0 | 6.3246 | 0.1393568 | -0.08082512 | 2 | 2.014384 | 1 | 60 | 150 | Na+_ion
0 | 5.0238 | 0.1542527 | -0.08955744 | 2 | 2.014384 | 1 | 60 | 150 | Na+_ion
0 | 3.9905 | 0.1713998 | -0.0982006 | 2 | 2.014384 | 1 | 60 | 150 | Na+_ion
0 | 3.1698 | 0.1898022 | -0.1066398 | 2 | 2.014384 | 1 | 60 | 150 | Na+_ion
0 | 2.5179 | 0.2098662 | -0.1143723 | 2 | 2.014384 | 1 | 60 | 150 | Na+_ion
0 | 2 | 0.2299338 | -0.1203214 | 2 | 2.014384 | 1 | 60 | 150 | Na+_ion
0 | 1.5887 | 0.2348457 | -0.1180768 | 2 | 2.014384 | 1 | 60 | 150 | Na+_ion
0 | 1.2619 | 0.241133 | -0.1161893 | 2 | 2.014384 | 1 | 60 | 150 | Na+_ion
0 | 1.0024 | 0.2459475 | -0.1122373 | 2 | 2.014384 | 1 | 60 | 150 | Na+_ion
0 | 0.79621 | 0.2521678 | -0.1085879 | 2 | 2.014384 | 1 | 60 | 150 | Na+_ion
0 | 0.63246 | 0.3040659 | -0.1183699 | 2 | 2.014384 | 1 | 60 | 150 | Na+_ion
0 | 0.50238 | 0.3117224 | -0.1120487 | 2 | 2.014384 | 1 | 60 | 150 | Na+_ion
0 | 0.39905 | 0.3177628 | -0.1061042 | 2 | 2.014384 | 1 | 60 | 150 | Na+_ion
0 | 0.31623 | 0.323855 | -0.09818505 | 2 | 2.014384 | 1 | 60 | 150 | Na+_ion
0 | 0.25119 | 0.3347673 | -0.0921702 | 2 | 2.014384 | 1 | 60 | 150 | Na+_ion
0 | 0.2 | 0.3329617 | -0.08180366 | 2 | 2.014384 | 1 | 60 | 150 | Na+_ion
0 | 0.15849 | 0.3352731 | -0.0713131 | 2 | 2.014384 | 1 | 60 | 150 | Na+_ion
0 | 0.12619 | 0.3369406 | -0.06167456 | 2 | 2.014384 | 1 | 60 | 150 | Na+_ion
0 | 0.1 | 0.3436498 | -0.05238488 | 2 | 2.014384 | 1 | 60 | 150 | Na+_ion
0 | 0.079621 | 0.3387872 | -0.04175723 | 2 | 2.014384 | 1 | 60 | 150 | Na+_ion
0 | 0.063246 | 0.3423639 | -0.03233972 | 2 | 2.014384 | 1 | 60 | 150 | Na+_ion
0 | 0.050238 | 0.336902 | -0.02157976 | 2 | 2.014384 | 1 | 60 | 150 | Na+_ion
0 | 0.039905 | 0.3385089 | -0.01246072 | 2 | 2.014384 | 1 | 60 | 150 | Na+_ion
0 | 0.031698 | 0.3378743 | -0.005231213 | 2 | 2.014384 | 1 | 60 | 150 | Na+_ion
0 | 0.025179 | 0.3308448 | 0.002236204 | 2 | 2.014384 | 1 | 60 | 150 | Na+_ion
0 | 0.02 | 0.3297069 | 0.008361202 | 2 | 2.014384 | 1 | 60 | 150 | Na+_ion
0 | 0.015887 | 0.3275981 | 0.01281846 | 2 | 2.014384 | 1 | 60 | 150 | Na+_ion
0 | 0.012619 | 0.3241226 | 0.01616622 | 2 | 2.014384 | 1 | 60 | 150 | Na+_ion
0 | 0.010024 | 0.3178983 | 0.02015803 | 2 | 2.014384 | 1 | 60 | 150 | Na+_ion
2 | 20000 | 0.044166 | -0.002592058 | 2 | 2.021342 | 1 | 60 | 150 | Na+_ion
2 | 15890 | 0.04583212 | -0.003119421 | 2 | 2.021342 | 1 | 60 | 150 | Na+_ion
2 | 12619 | 0.04664785 | -0.003238147 | 2 | 2.021342 | 1 | 60 | 150 | Na+_ion
2 | 10020 | 0.04644542 | -0.002873039 | 2 | 2.021342 | 1 | 60 | 150 | Na+_ion
2 | 7962 | 0.04626511 | -0.003074939 | 2 | 2.021342 | 1 | 60 | 150 | Na+_ion
2 | 6324.6 | 0.04631856 | -0.003448947 | 2 | 2.021342 | 1 | 60 | 150 | Na+_ion
2 | 5023.8 | 0.04670099 | -0.004079257 | 2 | 2.021342 | 1 | 60 | 150 | Na+_ion
2 | 3991 | 0.04728927 | -0.004833956 | 2 | 2.021342 | 1 | 60 | 150 | Na+_ion
2 | 3169.8 | 0.04801813 | -0.005539741 | 2 | 2.021342 | 1 | 60 | 150 | Na+_ion
2 | 2517.9 | 0.04886519 | -0.006213277 | 2 | 2.021342 | 1 | 60 | 150 | Na+_ion
2 | 2000 | 0.04982711 | -0.006774207 | 2 | 2.021342 | 1 | 60 | 150 | Na+_ion
2 | 1588.7 | 0.05080895 | -0.007202141 | 2 | 2.021342 | 1 | 60 | 150 | Na+_ion
2 | 1261.9 | 0.05182853 | -0.007592014 | 2 | 2.021342 | 1 | 60 | 150 | Na+_ion
2 | 1002.4 | 0.05283579 | -0.007938853 | 2 | 2.021342 | 1 | 60 | 150 | Na+_ion
2 | 796.21 | 0.05385301 | -0.008254266 | 2 | 2.021342 | 1 | 60 | 150 | Na+_ion
2 | 632.46 | 0.05482515 | -0.008681752 | 2 | 2.021342 | 1 | 60 | 150 | Na+_ion
2 | 502.38 | 0.05584685 | -0.009154117 | 2 | 2.021342 | 1 | 60 | 150 | Na+_ion
2 | 399.05 | 0.05685076 | -0.009710113 | 2 | 2.021342 | 1 | 60 | 150 | Na+_ion
2 | 316.98 | 0.05785508 | -0.01039768 | 2 | 2.021342 | 1 | 60 | 150 | Na+_ion
2 | 251.79 | 0.0588893 | -0.01134005 | 2 | 2.021342 | 1 | 60 | 150 | Na+_ion
2 | 200 | 0.06006764 | -0.0124739 | 2 | 2.021342 | 1 | 60 | 150 | Na+_ion
2 | 158.87 | 0.06136826 | -0.0138966 | 2 | 2.021342 | 1 | 60 | 150 | Na+_ion
2 | 126.19 | 0.06285692 | -0.01555331 | 2 | 2.021342 | 1 | 60 | 150 | Na+_ion
2 | 100.24 | 0.06450435 | -0.01753983 | 2 | 2.021342 | 1 | 60 | 150 | Na+_ion
2 | 79.621 | 0.06639619 | -0.01990156 | 2 | 2.021342 | 1 | 60 | 150 | Na+_ion
2 | 63.246 | 0.06856685 | -0.02270198 | 2 | 2.021342 | 1 | 60 | 150 | Na+_ion
2 | 50.238 | 0.07122087 | -0.02601189 | 2 | 2.021342 | 1 | 60 | 150 | Na+_ion
2 | 39.905 | 0.07434146 | -0.02989654 | 2 | 2.021342 | 1 | 60 | 150 | Na+_ion
2 | 31.698 | 0.07802123 | -0.03442105 | 2 | 2.021342 | 1 | 60 | 150 | Na+_ion
2 | 25.179 | 0.08281423 | -0.03953281 | 2 | 2.021342 | 1 | 60 | 150 | Na+_ion
2 | 20 | 0.08941908 | -0.04511037 | 2 | 2.021342 | 1 | 60 | 150 | Na+_ion
2 | 15.887 | 0.09856861 | -0.05091191 | 2 | 2.021342 | 1 | 60 | 150 | Na+_ion
2 | 12.619 | 0.1069492 | -0.0576407 | 2 | 2.021342 | 1 | 60 | 150 | Na+_ion
2 | 10.024 | 0.1169269 | -0.06504936 | 2 | 2.021342 | 1 | 60 | 150 | Na+_ion
2 | 7.9621 | 0.1283779 | -0.07290017 | 2 | 2.021342 | 1 | 60 | 150 | Na+_ion
2 | 6.3246 | 0.1419955 | -0.08122841 | 2 | 2.021342 | 1 | 60 | 150 | Na+_ion
2 | 5.0238 | 0.1572292 | -0.08958781 | 2 | 2.021342 | 1 | 60 | 150 | Na+_ion
2 | 3.9905 | 0.1741167 | -0.09800685 | 2 | 2.021342 | 1 | 60 | 150 | Na+_ion
2 | 3.1698 | 0.1929228 | -0.1060703 | 2 | 2.021342 | 1 | 60 | 150 | Na+_ion
2 | 2.5179 | 0.212765 | -0.1129995 | 2 | 2.021342 | 1 | 60 | 150 | Na+_ion
2 | 2 | 0.2306636 | -0.1172839 | 2 | 2.021342 | 1 | 60 | 150 | Na+_ion
2 | 1.5887 | 0.2485872 | -0.1203473 | 2 | 2.021342 | 1 | 60 | 150 | Na+_ion
2 | 1.2619 | 0.2449102 | -0.1131325 | 2 | 2.021342 | 1 | 60 | 150 | Na+_ion
2 | 1.0024 | 0.2486597 | -0.1089398 | 2 | 2.021342 | 1 | 60 | 150 | Na+_ion
2 | 0.79621 | 0.2546701 | -0.104605 | 2 | 2.021342 | 1 | 60 | 150 | Na+_ion
2 | 0.63246 | 0.3056696 | -0.1125207 | 2 | 2.021342 | 1 | 60 | 150 | Na+_ion
2 | 0.50238 | 0.3185219 | -0.1077723 | 2 | 2.021342 | 1 | 60 | 150 | Na+_ion
2 | 0.39905 | 0.3189835 | -0.0987811 | 2 | 2.021342 | 1 | 60 | 150 | Na+_ion
2 | 0.31623 | 0.3241907 | -0.09205692 | 2 | 2.021342 | 1 | 60 | 150 | Na+_ion
2 | 0.25119 | 0.3340609 | -0.08521284 | 2 | 2.021342 | 1 | 60 | 150 | Na+_ion
2 | 0.2 | 0.3324192 | -0.07490408 | 2 | 2.021342 | 1 | 60 | 150 | Na+_ion
2 | 0.15849 | 0.3402509 | -0.06684987 | 2 | 2.021342 | 1 | 60 | 150 | Na+_ion
2 | 0.12619 | 0.3353865 | -0.05501962 | 2 | 2.021342 | 1 | 60 | 150 | Na+_ion
2 | 0.1 | 0.3412433 | -0.04572147 | 2 | 2.021342 | 1 | 60 | 150 | Na+_ion
2 | 0.079621 | 0.3369936 | -0.03488929 | 2 | 2.021342 | 1 | 60 | 150 | Na+_ion
2 | 0.063246 | 0.3394181 | -0.02589006 | 2 | 2.021342 | 1 | 60 | 150 | Na+_ion
2 | 0.050238 | 0.3337802 | -0.01556905 | 2 | 2.021342 | 1 | 60 | 150 | Na+_ion
2 | 0.039905 | 0.3342528 | -0.00939485 | 2 | 2.021342 | 1 | 60 | 150 | Na+_ion
2 | 0.031698 | 0.3328789 | -0.001268918 | 2 | 2.021342 | 1 | 60 | 150 | Na+_ion
2 | 0.025179 | 0.3259899 | 0.004328397 | 2 | 2.021342 | 1 | 60 | 150 | Na+_ion
2 | 0.02 | 0.3240984 | 0.0102826 | 2 | 2.021342 | 1 | 60 | 150 | Na+_ion
2 | 0.015887 | 0.3214894 | 0.01523665 | 2 | 2.021342 | 1 | 60 | 150 | Na+_ion
2 | 0.012619 | 0.3167595 | 0.01841401 | 2 | 2.021342 | 1 | 60 | 150 | Na+_ion
2 | 0.010024 | 0.312394 | 0.02155881 | 2 | 2.021342 | 1 | 60 | 150 | Na+_ion
4 | 20000 | 0.04426256 | -0.00262575 | 2 | 2.022547 | 1 | 60 | 150 | Na+_ion
4 | 15890 | 0.04583325 | -0.00314217 | 2 | 2.022547 | 1 | 60 | 150 | Na+_ion
4 | 12619 | 0.04674615 | -0.003284794 | 2 | 2.022547 | 1 | 60 | 150 | Na+_ion
4 | 10020 | 0.04677912 | -0.003032867 | 2 | 2.022547 | 1 | 60 | 150 | Na+_ion
4 | 7962 | 0.04632382 | -0.003118412 | 2 | 2.022547 | 1 | 60 | 150 | Na+_ion
4 | 6324.6 | 0.04630054 | -0.003469855 | 2 | 2.022547 | 1 | 60 | 150 | Na+_ion
4 | 5023.8 | 0.04664465 | -0.004102526 | 2 | 2.022547 | 1 | 60 | 150 | Na+_ion
4 | 3991 | 0.04718839 | -0.004855026 | 2 | 2.022547 | 1 | 60 | 150 | Na+_ion
4 | 3169.8 | 0.04785232 | -0.005591745 | 2 | 2.022547 | 1 | 60 | 150 | Na+_ion
4 | 2517.9 | 0.04868316 | -0.006332368 | 2 | 2.022547 | 1 | 60 | 150 | Na+_ion
4 | 2000 | 0.04968737 | -0.006994646 | 2 | 2.022547 | 1 | 60 | 150 | Na+_ion
4 | 1588.7 | 0.05071084 | -0.00755197 | 2 | 2.022547 | 1 | 60 | 150 | Na+_ion
4 | 1261.9 | 0.05177781 | -0.008103469 | 2 | 2.022547 | 1 | 60 | 150 | Na+_ion
4 | 1002.4 | 0.0529366 | -0.00861286 | 2 | 2.022547 | 1 | 60 | 150 | Na+_ion
4 | 796.21 | 0.054118 | -0.009035591 | 2 | 2.022547 | 1 | 60 | 150 | Na+_ion
4 | 632.46 | 0.05530306 | -0.009541878 | 2 | 2.022547 | 1 | 60 | 150 | Na+_ion
4 | 502.38 | 0.05646389 | -0.01002564 | 2 | 2.022547 | 1 | 60 | 150 | Na+_ion
4 | 399.05 | 0.05764921 | -0.01060567 | 2 | 2.022547 | 1 | 60 | 150 | Na+_ion
4 | 316.98 | 0.05881134 | -0.01131384 | 2 | 2.022547 | 1 | 60 | 150 | Na+_ion
4 | 251.79 | 0.06000146 | -0.01223507 | 2 | 2.022547 | 1 | 60 | 150 | Na+_ion
4 | 200 | 0.06131734 | -0.01338469 | 2 | 2.022547 | 1 | 60 | 150 | Na+_ion
4 | 158.87 | 0.06269905 | -0.01476381 | 2 | 2.022547 | 1 | 60 | 150 | Na+_ion
4 | 126.19 | 0.06426676 | -0.01639762 | 2 | 2.022547 | 1 | 60 | 150 | Na+_ion
4 | 100.24 | 0.06602635 | -0.01837895 | 2 | 2.022547 | 1 | 60 | 150 | Na+_ion
4 | 79.621 | 0.06804534 | -0.02073805 | 2 | 2.022547 | 1 | 60 | 150 | Na+_ion
4 | 63.246 | 0.07032798 | -0.02350065 | 2 | 2.022547 | 1 | 60 | 150 | Na+_ion
4 | 50.238 | 0.07312342 | -0.0267564 | 2 | 2.022547 | 1 | 60 | 150 | Na+_ion
4 | 39.905 | 0.07633537 | -0.03058174 | 2 | 2.022547 | 1 | 60 | 150 | Na+_ion
4 | 31.698 | 0.08009611 | -0.03502651 | 2 | 2.022547 | 1 | 60 | 150 | Na+_ion
4 | 25.179 | 0.08495893 | -0.04007137 | 2 | 2.022547 | 1 | 60 | 150 | Na+_ion
4 | 20 | 0.0916268 | -0.04554822 | 2 | 2.022547 | 1 | 60 | 150 | Na+_ion
4 | 15.887 | 0.1008371 | -0.0511868 | 2 | 2.022547 | 1 | 60 | 150 | Na+_ion
4 | 12.619 | 0.109337 | -0.05769155 | 2 | 2.022547 | 1 | 60 | 150 | Na+_ion
4 | 10.024 | 0.1193916 | -0.06490048 | 2 | 2.022547 | 1 | 60 | 150 | Na+_ion
4 | 7.9621 | 0.1309109 | -0.07243857 | 2 | 2.022547 | 1 | 60 | 150 | Na+_ion
4 | 6.3246 | 0.1441531 | -0.0804932 | 2 | 2.022547 | 1 | 60 | 150 | Na+_ion
4 | 5.0238 | 0.1594597 | -0.08869002 | 2 | 2.022547 | 1 | 60 | 150 | Na+_ion
4 | 3.9905 | 0.1764601 | -0.09676107 | 2 | 2.022547 | 1 | 60 | 150 | Na+_ion
4 | 3.1698 | 0.1951691 | -0.1040004 | 2 | 2.022547 | 1 | 60 | 150 | Na+_ion
4 | 2.5179 | 0.2154714 | -0.1110745 | 2 | 2.022547 | 1 | 60 | 150 | Na+_ion
4 | 2 | 0.233927 | -0.1156975 | 2 | 2.022547 | 1 | 60 | 150 | Na+_ion
4 | 1.5887 | 0.2501639 | -0.1171065 | 2 | 2.022547 | 1 | 60 | 150 | Na+_ion
4 | 1.2619 | 0.2473705 | -0.1098482 | 2 | 2.022547 | 1 | 60 | 150 | Na+_ion
4 | 1.0024 | 0.2517888 | -0.1053872 | 2 | 2.022547 | 1 | 60 | 150 | Na+_ion
4 | 0.79621 | 0.2709004 | -0.1053472 | 2 | 2.022547 | 1 | 60 | 150 | Na+_ion
4 | 0.63246 | 0.3064788 | -0.1067884 | 2 | 2.022547 | 1 | 60 | 150 | Na+_ion
4 | 0.50238 | 0.3190685 | -0.1007661 | 2 | 2.022547 | 1 | 60 | 150 | Na+_ion
4 | 0.39905 | 0.320586 | -0.09209684 | 2 | 2.022547 | 1 | 60 | 150 | Na+_ion
4 | 0.31623 | 0.3301778 | -0.0851362 | 2 | 2.022547 | 1 | 60 | 150 | Na+_ion
4 | 0.25119 | 0.3305809 | -0.07558408 | 2 | 2.022547 | 1 | 60 | 150 | Na+_ion
4 | 0.2 | 0.3377573 | -0.06826285 | 2 | 2.022547 | 1 | 60 | 150 | Na+_ion
4 | 0.15849 | 0.3352525 | -0.05713357 | 2 | 2.022547 | 1 | 60 | 150 | Na+_ion
4 | 0.12619 | 0.3404723 | -0.04823502 | 2 | 2.022547 | 1 | 60 | 150 | Na+_ion
4 | 0.1 | 0.3358147 | -0.0373353 | 2 | 2.022547 | 1 | 60 | 150 | Na+_ion
4 | 0.079621 | 0.3387047 | -0.02799765 | 2 | 2.022547 | 1 | 60 | 150 | Na+_ion
4 | 0.063246 | 0.3322837 | -0.01848637 | 2 | 2.022547 | 1 | 60 | 150 | Na+_ion
4 | 0.050238 | 0.3326859 | -0.009765391 | 2 | 2.022547 | 1 | 60 | 150 | Na+_ion
4 | 0.039905 | 0.3310477 | -0.002591978 | 2 | 2.022547 | 1 | 60 | 150 | Na+_ion
4 | 0.031698 | 0.3233554 | 0.004185312 | 2 | 2.022547 | 1 | 60 | 150 | Na+_ion
4 | 0.025179 | 0.3209355 | 0.009868357 | 2 | 2.022547 | 1 | 60 | 150 | Na+_ion
4 | 0.02 | 0.3180284 | 0.01425689 | 2 | 2.022547 | 1 | 60 | 150 | Na+_ion
4 | 0.015887 | 0.3123315 | 0.01607036 | 2 | 2.022547 | 1 | 60 | 150 | Na+_ion
4 | 0.012619 | 0.3089791 | 0.02047747 | 2 | 2.022547 | 1 | 60 | 150 | Na+_ion
4 | 0.010024 | 0.302531 | 0.02236441 | 2 | 2.022547 | 1 | 60 | 150 | Na+_ion
6 | 20000 | 0.04447393 | -0.002713017 | 2 | 2.033842 | 1 | 60 | 150 | Na+_ion
6 | 15890 | 0.04614442 | -0.003225289 | 2 | 2.033842 | 1 | 60 | 150 | Na+_ion
6 | 12619 | 0.04695076 | -0.003274875 | 2 | 2.033842 | 1 | 60 | 150 | Na+_ion
6 | 10020 | 0.04660909 | -0.002899449 | 2 | 2.033842 | 1 | 60 | 150 | Na+_ion
6 | 7962 | 0.04646453 | -0.003188885 | 2 | 2.033842 | 1 | 60 | 150 | Na+_ion
6 | 6324.6 | 0.0464389 | -0.003586216 | 2 | 2.033842 | 1 | 60 | 150 | Na+_ion
6 | 5023.8 | 0.04670983 | -0.004262121 | 2 | 2.033842 | 1 | 60 | 150 | Na+_ion
6 | 3991 | 0.04721466 | -0.005029356 | 2 | 2.033842 | 1 | 60 | 150 | Na+_ion
6 | 3169.8 | 0.04787027 | -0.005815538 | 2 | 2.033842 | 1 | 60 | 150 | Na+_ion
6 | 2517.9 | 0.04866442 | -0.006671069 | 2 | 2.033842 | 1 | 60 | 150 | Na+_ion
6 | 2000 | 0.04966165 | -0.007388666 | 2 | 2.033842 | 1 | 60 | 150 | Na+_ion
6 | 1588.7 | 0.05073755 | -0.008073003 | 2 | 2.033842 | 1 | 60 | 150 | Na+_ion
6 | 1261.9 | 0.05194124 | -0.008767605 | 2 | 2.033842 | 1 | 60 | 150 | Na+_ion
6 | 1002.4 | 0.0532211 | -0.009417507 | 2 | 2.033842 | 1 | 60 | 150 | Na+_ion
6 | 796.21 | 0.05455225 | -0.01000168 | 2 | 2.033842 | 1 | 60 | 150 | Na+_ion
6 | 632.46 | 0.05591215 | -0.01062929 | 2 | 2.033842 | 1 | 60 | 150 | Na+_ion
6 | 502.38 | 0.05733369 | -0.0112197 | 2 | 2.033842 | 1 | 60 | 150 | Na+_ion
6 | 399.05 | 0.05873812 | -0.01183509 | 2 | 2.033842 | 1 | 60 | 150 | Na+_ion
6 | 316.98 | 0.06009477 | -0.01255433 | 2 | 2.033842 | 1 | 60 | 150 | Na+_ion
6 | 251.79 | 0.06151741 | -0.01344087 | 2 | 2.033842 | 1 | 60 | 150 | Na+_ion
6 | 200 | 0.06296529 | -0.01457335 | 2 | 2.033842 | 1 | 60 | 150 | Na+_ion
6 | 158.87 | 0.06454009 | -0.01591751 | 2 | 2.033842 | 1 | 60 | 150 | Na+_ion
6 | 126.19 | 0.06626652 | -0.01751507 | 2 | 2.033842 | 1 | 60 | 150 | Na+_ion
6 | 100.24 | 0.06816763 | -0.01943264 | 2 | 2.033842 | 1 | 60 | 150 | Na+_ion
6 | 79.621 | 0.07031585 | -0.02170962 | 2 | 2.033842 | 1 | 60 | 150 | Na+_ion
6 | 63.246 | 0.07272023 | -0.02438472 | 2 | 2.033842 | 1 | 60 | 150 | Na+_ion
6 | 50.238 | 0.07564072 | -0.02756329 | 2 | 2.033842 | 1 | 60 | 150 | Na+_ion
6 | 39.905 | 0.0789579 | -0.0312844 | 2 | 2.033842 | 1 | 60 | 150 | Na+_ion
6 | 31.698 | 0.08280526 | -0.03561377 | 2 | 2.033842 | 1 | 60 | 150 | Na+_ion
6 | 25.179 | 0.08772715 | -0.04050509 | 2 | 2.033842 | 1 | 60 | 150 | Na+_ion
6 | 20 | 0.09445712 | -0.04582589 | 2 | 2.033842 | 1 | 60 | 150 | Na+_ion
6 | 15.887 | 0.1037371 | -0.05133762 | 2 | 2.033842 | 1 | 60 | 150 | Na+_ion
6 | 12.619 | 0.1120366 | -0.05758413 | 2 | 2.033842 | 1 | 60 | 150 | Na+_ion
6 | 10.024 | 0.1221697 | -0.06474427 | 2 | 2.033842 | 1 | 60 | 150 | Na+_ion
6 | 7.9621 | 0.1340395 | -0.07223719 | 2 | 2.033842 | 1 | 60 | 150 | Na+_ion
6 | 6.3246 | 0.1471614 | -0.07993534 | 2 | 2.033842 | 1 | 60 | 150 | Na+_ion
6 | 5.0238 | 0.1623451 | -0.08765286 | 2 | 2.033842 | 1 | 60 | 150 | Na+_ion
6 | 3.9905 | 0.1792836 | -0.09524517 | 2 | 2.033842 | 1 | 60 | 150 | Na+_ion
6 | 3.1698 | 0.1980768 | -0.1022733 | 2 | 2.033842 | 1 | 60 | 150 | Na+_ion
6 | 2.5179 | 0.2177877 | -0.1085965 | 2 | 2.033842 | 1 | 60 | 150 | Na+_ion
6 | 2 | 0.2369301 | -0.1132119 | 2 | 2.033842 | 1 | 60 | 150 | Na+_ion
6 | 1.5887 | 0.2408966 | -0.109655 | 2 | 2.033842 | 1 | 60 | 150 | Na+_ion
6 | 1.2619 | 0.258845 | -0.1105293 | 2 | 2.033842 | 1 | 60 | 150 | Na+_ion
6 | 1.0024 | 0.2555386 | -0.1020616 | 2 | 2.033842 | 1 | 60 | 150 | Na+_ion
6 | 0.79621 | 0.2723723 | -0.1005841 | 2 | 2.033842 | 1 | 60 | 150 | Na+_ion
6 | 0.63246 | 0.3102504 | -0.1007306 | 2 | 2.033842 | 1 | 60 | 150 | Na+_ion
6 | 0.50238 | 0.3212154 | -0.09336209 | 2 | 2.033842 | 1 | 60 | 150 | Na+_ion
6 | 0.39905 | 0.3231525 | -0.08369559 | 2 | 2.033842 | 1 | 60 | 150 | Na+_ion
6 | 0.31623 | 0.3308419 | -0.07599394 | 2 | 2.033842 | 1 | 60 | 150 | Na+_ion
6 | 0.25119 | 0.3324969 | -0.06629883 | 2 | 2.033842 | 1 | 60 | 150 | Na+_ion
6 | 0.2 | 0.3383022 | -0.05795366 | 2 | 2.033842 | 1 | 60 | 150 | Na+_ion
6 | 0.15849 | 0.3358742 | -0.04641952 | 2 | 2.033842 | 1 | 60 | 150 | Na+_ion
6 | 0.12619 | 0.3391342 | -0.03721411 | 2 | 2.033842 | 1 | 60 | 150 | Na+_ion
6 | 0.1 | 0.3348713 | -0.02640074 | 2 | 2.033842 | 1 | 60 | 150 | Na+_ion
6 | 0.079621 | 0.3348435 | -0.0170527 | 2 | 2.033842 | 1 | 60 | 150 | Na+_ion
6 | 0.063246 | 0.3283901 | -0.008197503 | 2 | 2.033842 | 1 | 60 | 150 | Na+_ion
6 | 0.050238 | 0.326396 | 5.042581e-05 | 2 | 2.033842 | 1 | 60 | 150 | Na+_ion
6 | 0.039905 | 0.3229787 | 0.006930203 | 2 | 2.033842 | 1 | 60 | 150 | Na+_ion
6 | 0.031698 | 0.315921 | 0.01258322 | 2 | 2.033842 | 1 | 60 | 150 | Na+_ion
6 | 0.025179 | 0.3116768 | 0.01705201 | 2 | 2.033842 | 1 | 60 | 150 | Na+_ion
6 | 0.02 | 0.3072662 | 0.02103466 | 2 | 2.033842 | 1 | 60 | 150 | Na+_ion
6 | 0.015887 | 0.2977462 | 0.02312943 | 2 | 2.033842 | 1 | 60 | 150 | Na+_ion
6 | 0.012619 | 0.294071 | 0.02486376 | 2 | 2.033842 | 1 | 60 | 150 | Na+_ion
6 | 0.010024 | 0.2860294 | 0.02607752 | 2 | 2.033842 | 1 | 60 | 150 | Na+_ion