## Sheet1
Time(h) | Freq | Zreal | Zimag | ppm | mean_voltage | current | temperature | flow | Label
0 | 20015.62 | 0.0386252 | 0.0043204 | 0 | 1.691863 | 1 | 60 | 150 | no_ion
0 | 15890.62 | 0.0385878 | 0.0034115 | 0 | 1.691863 | 1 | 60 | 150 | no_ion
0 | 12609.38 | 0.0385862 | 0.0026554 | 0 | 1.691863 | 1 | 60 | 150 | no_ion
0 | 10078.13 | 0.038583 | 0.0020626 | 0 | 1.691863 | 1 | 60 | 150 | no_ion
0 | 8015.625 | 0.0386128 | 0.0015595 | 0 | 1.691863 | 1 | 60 | 150 | no_ion
0 | 6328.125 | 0.0386146 | 0.0011285 | 0 | 1.691863 | 1 | 60 | 150 | no_ion
0 | 5015.625 | 0.038675 | 0.0007727 | 0 | 1.691863 | 1 | 60 | 150 | no_ion
0 | 3984.375 | 0.0386863 | 0.0004823 | 0 | 1.691863 | 1 | 60 | 150 | no_ion
0 | 3170.956 | 0.0387534 | 0.000225 | 0 | 1.691863 | 1 | 60 | 150 | no_ion
0 | 2527.573 | 0.0387518 | 1.022188e-05 | 0 | 1.691863 | 1 | 60 | 150 | no_ion
0 | 1976.103 | 0.0388837 | -0.0002056 | 0 | 1.691863 | 1 | 60 | 150 | no_ion
0 | 1577.524 | 0.038954 | -0.0003916 | 0 | 1.691863 | 1 | 60 | 150 | no_ion
0 | 1265.625 | 0.0390561 | -0.0005507 | 0 | 1.691863 | 1 | 60 | 150 | no_ion
0 | 998.264 | 0.0391839 | -0.0007124 | 0 | 1.691863 | 1 | 60 | 150 | no_ion
0 | 796.875 | 0.0392904 | -0.0008585 | 0 | 1.691863 | 1 | 60 | 150 | no_ion
0 | 627.7902 | 0.0394447 | -0.0010197 | 0 | 1.691863 | 1 | 60 | 150 | no_ion
0 | 505.5147 | 0.0395485 | -0.0011641 | 0 | 1.691863 | 1 | 60 | 150 | no_ion
0 | 397.9953 | 0.0397352 | -0.001339 | 0 | 1.691863 | 1 | 60 | 150 | no_ion
0 | 315.5048 | 0.0399275 | -0.0015254 | 0 | 1.691863 | 1 | 60 | 150 | no_ion
0 | 252.4038 | 0.0401491 | -0.0017224 | 0 | 1.691863 | 1 | 60 | 150 | no_ion
0 | 198.6229 | 0.0404232 | -0.0019483 | 0 | 1.691863 | 1 | 60 | 150 | no_ion
0 | 158.3615 | 0.0407051 | -0.0021762 | 0 | 1.691863 | 1 | 60 | 150 | no_ion
0 | 125.558 | 0.0410894 | -0.0024216 | 0 | 1.691863 | 1 | 60 | 150 | no_ion
0 | 100.4464 | 0.0414555 | -0.00265 | 0 | 1.691863 | 1 | 60 | 150 | no_ion
0 | 79.00281 | 0.0419313 | -0.002886 | 0 | 1.691863 | 1 | 60 | 150 | no_ion
0 | 63.3446 | 0.0424272 | -0.0030609 | 0 | 1.691863 | 1 | 60 | 150 | no_ion
0 | 50.22321 | 0.043014 | -0.0031781 | 0 | 1.691863 | 1 | 60 | 150 | no_ion
0 | 38.42213 | 0.0437392 | -0.0032515 | 0 | 1.691863 | 1 | 60 | 150 | no_ion
0 | 31.25 | 0.044348 | -0.0031852 | 0 | 1.691863 | 1 | 60 | 150 | no_ion
0 | 24.93351 | 0.0448396 | -0.0030804 | 0 | 1.691863 | 1 | 60 | 150 | no_ion
0 | 19.86229 | 0.0454995 | -0.0029082 | 0 | 1.691863 | 1 | 60 | 150 | no_ion
0 | 15.625 | 0.045962 | -0.002673 | 0 | 1.691863 | 1 | 60 | 150 | no_ion
0 | 12.40079 | 0.0463786 | -0.0024557 | 0 | 1.691863 | 1 | 60 | 150 | no_ion
0 | 9.93114 | 0.0466753 | -0.0022138 | 0 | 1.691863 | 1 | 60 | 150 | no_ion
0 | 7.944915 | 0.047064 | -0.002017 | 0 | 1.691863 | 1 | 60 | 150 | no_ion
0 | 6.317385 | 0.0472022 | -0.0018132 | 0 | 1.691863 | 1 | 60 | 150 | no_ion
0 | 5.008013 | 0.047454 | -0.0016156 | 0 | 1.691863 | 1 | 60 | 150 | no_ion
0 | 3.945707 | 0.0476373 | -0.0014854 | 0 | 1.691863 | 1 | 60 | 150 | no_ion
0 | 3.158693 | 0.0478552 | -0.0013597 | 0 | 1.691863 | 1 | 60 | 150 | no_ion
0 | 2.504006 | 0.0478534 | -0.0011954 | 0 | 1.691863 | 1 | 60 | 150 | no_ion
0 | 1.998082 | 0.0480907 | -0.0010951 | 0 | 1.691863 | 1 | 60 | 150 | no_ion
0 | 1.584686 | 0.0481857 | -0.0008975 | 0 | 1.691863 | 1 | 60 | 150 | no_ion
0 | 1.266892 | 0.0483167 | -0.0008339 | 0 | 1.691863 | 1 | 60 | 150 | no_ion
0 | 0.999041 | 0.0483128 | -0.0007314 | 0 | 1.691863 | 1 | 60 | 150 | no_ion
0 | 0.7923428 | 0.0484232 | -0.0008038 | 0 | 1.691863 | 1 | 60 | 150 | no_ion
0 | 0.6334459 | 0.0484503 | -0.0006914 | 0 | 1.691863 | 1 | 60 | 150 | no_ion
0 | 0.5040323 | 0.0486643 | -0.0006324 | 0 | 1.691863 | 1 | 60 | 150 | no_ion
0 | 0.400641 | 0.0485542 | -0.0007235 | 0 | 1.691863 | 1 | 60 | 150 | no_ion
0 | 0.316723 | 0.0488476 | -0.000725 | 0 | 1.691863 | 1 | 60 | 150 | no_ion
0 | 0.2520161 | 0.0488683 | -0.0008946 | 0 | 1.691863 | 1 | 60 | 150 | no_ion
0 | 0.2003205 | 0.0491544 | -0.0007557 | 0 | 1.691863 | 1 | 60 | 150 | no_ion
0 | 0.1588983 | 0.0490352 | -0.0006114 | 0 | 1.691863 | 1 | 60 | 150 | no_ion
0 | 0.1260081 | 0.0490462 | -0.0007867 | 0 | 1.691863 | 1 | 60 | 150 | no_ion
0 | 0.1001603 | 0.0493586 | -0.0005225 | 0 | 1.691863 | 1 | 60 | 150 | no_ion
0 | 0.0794492 | 0.049324 | -0.0008611 | 0 | 1.691863 | 1 | 60 | 150 | no_ion
0 | 0.0631739 | 0.0495501 | -0.0004791 | 0 | 1.691863 | 1 | 60 | 150 | no_ion
0 | 0.0501337 | 0.0494687 | -0.0006973 | 0 | 1.691863 | 1 | 60 | 150 | no_ion
0 | 0.0398258 | 0.0496069 | -0.0003493 | 0 | 1.691863 | 1 | 60 | 150 | no_ion
0 | 0.0316296 | 0.0496896 | -3.676719e-05 | 0 | 1.691863 | 1 | 60 | 150 | no_ion
0 | 0.0251206 | 0.0495797 | -0.0002814 | 0 | 1.691863 | 1 | 60 | 150 | no_ion
0 | 0.0199553 | 0.0499155 | -0.0003902 | 0 | 1.691863 | 1 | 60 | 150 | no_ion
0 | 0.0158522 | 0.0495764 | -0.0001082 | 0 | 1.691863 | 1 | 60 | 150 | no_ion
0 | 0.0125907 | 0.0496728 | -0.0001766 | 0 | 1.691863 | 1 | 60 | 150 | no_ion
0 | 0.0100011 | 0.049992 | -8.017472e-07 | 0 | 1.691863 | 1 | 60 | 150 | no_ion
2 | 20015.62 | 0.0384539 | 0.0043276 | 0 | 1.691745 | 1 | 60 | 150 | no_ion
2 | 15890.62 | 0.0384271 | 0.0034115 | 0 | 1.691745 | 1 | 60 | 150 | no_ion
2 | 12609.38 | 0.0384506 | 0.0026585 | 0 | 1.691745 | 1 | 60 | 150 | no_ion
2 | 10078.13 | 0.0384369 | 0.0020619 | 0 | 1.691745 | 1 | 60 | 150 | no_ion
2 | 8015.625 | 0.0384464 | 0.0015592 | 0 | 1.691745 | 1 | 60 | 150 | no_ion
2 | 6328.125 | 0.0384591 | 0.0011291 | 0 | 1.691745 | 1 | 60 | 150 | no_ion
2 | 5015.625 | 0.0385013 | 0.0007817 | 0 | 1.691745 | 1 | 60 | 150 | no_ion
2 | 3984.375 | 0.0385582 | 0.0004821 | 0 | 1.691745 | 1 | 60 | 150 | no_ion
2 | 3170.956 | 0.0386247 | 0.0002224 | 0 | 1.691745 | 1 | 60 | 150 | no_ion
2 | 2527.573 | 0.0386553 | 6.199673e-06 | 0 | 1.691745 | 1 | 60 | 150 | no_ion
2 | 1976.103 | 0.0387379 | -0.0002051 | 0 | 1.691745 | 1 | 60 | 150 | no_ion
2 | 1577.524 | 0.0388284 | -0.0003873 | 0 | 1.691745 | 1 | 60 | 150 | no_ion
2 | 1265.625 | 0.038921 | -0.0005463 | 0 | 1.691745 | 1 | 60 | 150 | no_ion
2 | 998.264 | 0.0390452 | -0.0006939 | 0 | 1.691745 | 1 | 60 | 150 | no_ion
2 | 796.875 | 0.0391588 | -0.0008545 | 0 | 1.691745 | 1 | 60 | 150 | no_ion
2 | 627.7902 | 0.0393012 | -0.0010155 | 0 | 1.691745 | 1 | 60 | 150 | no_ion
2 | 505.5147 | 0.0394175 | -0.0011628 | 0 | 1.691745 | 1 | 60 | 150 | no_ion
2 | 397.9953 | 0.0395852 | -0.0013402 | 0 | 1.691745 | 1 | 60 | 150 | no_ion
2 | 315.5048 | 0.0397461 | -0.0015278 | 0 | 1.691745 | 1 | 60 | 150 | no_ion
2 | 252.4038 | 0.0399826 | -0.0017208 | 0 | 1.691745 | 1 | 60 | 150 | no_ion
2 | 198.6229 | 0.0402202 | -0.0019531 | 0 | 1.691745 | 1 | 60 | 150 | no_ion
2 | 158.3615 | 0.0405074 | -0.0021836 | 0 | 1.691745 | 1 | 60 | 150 | no_ion
2 | 125.558 | 0.0408936 | -0.0024256 | 0 | 1.691745 | 1 | 60 | 150 | no_ion
2 | 100.4464 | 0.0412927 | -0.002654 | 0 | 1.691745 | 1 | 60 | 150 | no_ion
2 | 79.00281 | 0.0417927 | -0.0028957 | 0 | 1.691745 | 1 | 60 | 150 | no_ion
2 | 63.3446 | 0.0423265 | -0.0030688 | 0 | 1.691745 | 1 | 60 | 150 | no_ion
2 | 50.22321 | 0.0429177 | -0.0031901 | 0 | 1.691745 | 1 | 60 | 150 | no_ion
2 | 38.42213 | 0.0436435 | -0.0032441 | 0 | 1.691745 | 1 | 60 | 150 | no_ion
2 | 31.25 | 0.0442024 | -0.0032432 | 0 | 1.691745 | 1 | 60 | 150 | no_ion
2 | 24.93351 | 0.0448025 | -0.003106 | 0 | 1.691745 | 1 | 60 | 150 | no_ion
2 | 19.86229 | 0.0453077 | -0.0029155 | 0 | 1.691745 | 1 | 60 | 150 | no_ion
2 | 15.625 | 0.0458653 | -0.0026907 | 0 | 1.691745 | 1 | 60 | 150 | no_ion
2 | 12.40079 | 0.0463 | -0.002459 | 0 | 1.691745 | 1 | 60 | 150 | no_ion
2 | 9.93114 | 0.0466261 | -0.0022275 | 0 | 1.691745 | 1 | 60 | 150 | no_ion
2 | 7.944915 | 0.0468237 | -0.0019899 | 0 | 1.691745 | 1 | 60 | 150 | no_ion
2 | 6.317385 | 0.0471295 | -0.0017976 | 0 | 1.691745 | 1 | 60 | 150 | no_ion
2 | 5.008013 | 0.0473593 | -0.0016303 | 0 | 1.691745 | 1 | 60 | 150 | no_ion
2 | 3.945707 | 0.0475205 | -0.0015054 | 0 | 1.691745 | 1 | 60 | 150 | no_ion
2 | 3.158693 | 0.0476258 | -0.0012779 | 0 | 1.691745 | 1 | 60 | 150 | no_ion
2 | 2.504006 | 0.047724 | -0.0011378 | 0 | 1.691745 | 1 | 60 | 150 | no_ion
2 | 1.998082 | 0.0480088 | -0.0010431 | 0 | 1.691745 | 1 | 60 | 150 | no_ion
2 | 1.584686 | 0.0479853 | -0.000932 | 0 | 1.691745 | 1 | 60 | 150 | no_ion
2 | 1.266892 | 0.048216 | -0.0008218 | 0 | 1.691745 | 1 | 60 | 150 | no_ion
2 | 0.999041 | 0.0480775 | -0.0007895 | 0 | 1.691745 | 1 | 60 | 150 | no_ion
2 | 0.7923428 | 0.0482341 | -0.0008233 | 0 | 1.691745 | 1 | 60 | 150 | no_ion
2 | 0.6334459 | 0.0482503 | -0.0009079 | 0 | 1.691745 | 1 | 60 | 150 | no_ion
2 | 0.5040323 | 0.0484782 | -0.0008322 | 0 | 1.691745 | 1 | 60 | 150 | no_ion
2 | 0.400641 | 0.0482641 | -0.0007349 | 0 | 1.691745 | 1 | 60 | 150 | no_ion
2 | 0.316723 | 0.0485706 | -0.0007171 | 0 | 1.691745 | 1 | 60 | 150 | no_ion
2 | 0.2520161 | 0.0488606 | -0.0008964 | 0 | 1.691745 | 1 | 60 | 150 | no_ion
2 | 0.2003205 | 0.0488819 | -0.0004984 | 0 | 1.691745 | 1 | 60 | 150 | no_ion
2 | 0.1588983 | 0.0491341 | -0.0008344 | 0 | 1.691745 | 1 | 60 | 150 | no_ion
2 | 0.1260081 | 0.0491055 | -0.0004853 | 0 | 1.691745 | 1 | 60 | 150 | no_ion
2 | 0.1001603 | 0.0489125 | -0.0007301 | 0 | 1.691745 | 1 | 60 | 150 | no_ion
2 | 0.0794492 | 0.0491501 | -0.0006709 | 0 | 1.691745 | 1 | 60 | 150 | no_ion
2 | 0.0631739 | 0.0492738 | -0.0006274 | 0 | 1.691745 | 1 | 60 | 150 | no_ion
2 | 0.0501337 | 0.049502 | -0.0005236 | 0 | 1.691745 | 1 | 60 | 150 | no_ion
2 | 0.0398258 | 0.0494982 | -0.0005583 | 0 | 1.691745 | 1 | 60 | 150 | no_ion
2 | 0.0316296 | 0.0494572 | -0.0005551 | 0 | 1.691745 | 1 | 60 | 150 | no_ion
2 | 0.0251206 | 0.0497233 | -0.0002902 | 0 | 1.691745 | 1 | 60 | 150 | no_ion
2 | 0.0199553 | 0.0494142 | -0.0002334 | 0 | 1.691745 | 1 | 60 | 150 | no_ion
2 | 0.0158522 | 0.0496085 | -0.000111 | 0 | 1.691745 | 1 | 60 | 150 | no_ion
2 | 0.0125907 | 0.0493169 | 0.0001143 | 0 | 1.691745 | 1 | 60 | 150 | no_ion
2 | 0.0100011 | 0.0495972 | -0.0001243 | 0 | 1.691745 | 1 | 60 | 150 | no_ion
4 | 20015.62 | 0.0383794 | 0.0043253 | 0 | 1.692035 | 1 | 60 | 150 | no_ion
4 | 15890.62 | 0.0383598 | 0.0034027 | 0 | 1.692035 | 1 | 60 | 150 | no_ion
4 | 12609.38 | 0.0383516 | 0.002653 | 0 | 1.692035 | 1 | 60 | 150 | no_ion
4 | 10078.13 | 0.0383702 | 0.0020704 | 0 | 1.692035 | 1 | 60 | 150 | no_ion
4 | 8015.625 | 0.0383984 | 0.0015705 | 0 | 1.692035 | 1 | 60 | 150 | no_ion
4 | 6328.125 | 0.0384156 | 0.001134 | 0 | 1.692035 | 1 | 60 | 150 | no_ion
4 | 5015.625 | 0.0384614 | 0.0007773 | 0 | 1.692035 | 1 | 60 | 150 | no_ion
4 | 3984.375 | 0.0385025 | 0.0004832 | 0 | 1.692035 | 1 | 60 | 150 | no_ion
4 | 3170.956 | 0.0385465 | 0.0002313 | 0 | 1.692035 | 1 | 60 | 150 | no_ion
4 | 2527.573 | 0.0385938 | 4.448048e-06 | 0 | 1.692035 | 1 | 60 | 150 | no_ion
4 | 1976.103 | 0.0386676 | -0.0002116 | 0 | 1.692035 | 1 | 60 | 150 | no_ion
4 | 1577.524 | 0.0387458 | -0.000378 | 0 | 1.692035 | 1 | 60 | 150 | no_ion
4 | 1265.625 | 0.038845 | -0.0005339 | 0 | 1.692035 | 1 | 60 | 150 | no_ion
4 | 998.264 | 0.0389638 | -0.0007023 | 0 | 1.692035 | 1 | 60 | 150 | no_ion
4 | 796.875 | 0.0390779 | -0.0008518 | 0 | 1.692035 | 1 | 60 | 150 | no_ion
4 | 627.7902 | 0.0391977 | -0.001007 | 0 | 1.692035 | 1 | 60 | 150 | no_ion
4 | 505.5147 | 0.0393432 | -0.001164 | 0 | 1.692035 | 1 | 60 | 150 | no_ion
4 | 397.9953 | 0.039511 | -0.0013427 | 0 | 1.692035 | 1 | 60 | 150 | no_ion
4 | 315.5048 | 0.0397464 | -0.0015312 | 0 | 1.692035 | 1 | 60 | 150 | no_ion
4 | 252.4038 | 0.0399343 | -0.0017287 | 0 | 1.692035 | 1 | 60 | 150 | no_ion
4 | 198.6229 | 0.0401568 | -0.0019545 | 0 | 1.692035 | 1 | 60 | 150 | no_ion
4 | 158.3615 | 0.0404247 | -0.0021868 | 0 | 1.692035 | 1 | 60 | 150 | no_ion
4 | 125.558 | 0.0407836 | -0.0024283 | 0 | 1.692035 | 1 | 60 | 150 | no_ion
4 | 100.4464 | 0.0412138 | -0.0026569 | 0 | 1.692035 | 1 | 60 | 150 | no_ion
4 | 79.00281 | 0.0416529 | -0.002897 | 0 | 1.692035 | 1 | 60 | 150 | no_ion
4 | 63.3446 | 0.042207 | -0.0030643 | 0 | 1.692035 | 1 | 60 | 150 | no_ion
4 | 50.22321 | 0.042793 | -0.0031961 | 0 | 1.692035 | 1 | 60 | 150 | no_ion
4 | 38.42213 | 0.0435247 | -0.0032632 | 0 | 1.692035 | 1 | 60 | 150 | no_ion
4 | 31.25 | 0.0440776 | -0.0032338 | 0 | 1.692035 | 1 | 60 | 150 | no_ion
4 | 24.93351 | 0.0446679 | -0.0031057 | 0 | 1.692035 | 1 | 60 | 150 | no_ion
4 | 19.86229 | 0.0452018 | -0.0029227 | 0 | 1.692035 | 1 | 60 | 150 | no_ion
4 | 15.625 | 0.045674 | -0.0027005 | 0 | 1.692035 | 1 | 60 | 150 | no_ion
4 | 12.40079 | 0.0460091 | -0.0024485 | 0 | 1.692035 | 1 | 60 | 150 | no_ion
4 | 9.93114 | 0.0464764 | -0.002225 | 0 | 1.692035 | 1 | 60 | 150 | no_ion
4 | 7.944915 | 0.0466819 | -0.0020125 | 0 | 1.692035 | 1 | 60 | 150 | no_ion
4 | 6.317385 | 0.0469302 | -0.001825 | 0 | 1.692035 | 1 | 60 | 150 | no_ion
4 | 5.008013 | 0.0471949 | -0.0016099 | 0 | 1.692035 | 1 | 60 | 150 | no_ion
4 | 3.945707 | 0.0474291 | -0.0014511 | 0 | 1.692035 | 1 | 60 | 150 | no_ion
4 | 3.158693 | 0.0475546 | -0.0012976 | 0 | 1.692035 | 1 | 60 | 150 | no_ion
4 | 2.504006 | 0.0477588 | -0.0012045 | 0 | 1.692035 | 1 | 60 | 150 | no_ion
4 | 1.998082 | 0.047803 | -0.0010932 | 0 | 1.692035 | 1 | 60 | 150 | no_ion
4 | 1.584686 | 0.047931 | -0.0008504 | 0 | 1.692035 | 1 | 60 | 150 | no_ion
4 | 1.266892 | 0.0481142 | -0.0008671 | 0 | 1.692035 | 1 | 60 | 150 | no_ion
4 | 0.999041 | 0.0481634 | -0.0007916 | 0 | 1.692035 | 1 | 60 | 150 | no_ion
4 | 0.7923428 | 0.0481227 | -0.0008271 | 0 | 1.692035 | 1 | 60 | 150 | no_ion
4 | 0.6334459 | 0.0484268 | -0.0008435 | 0 | 1.692035 | 1 | 60 | 150 | no_ion
4 | 0.5040323 | 0.0483452 | -0.000708 | 0 | 1.692035 | 1 | 60 | 150 | no_ion
4 | 0.400641 | 0.0484695 | -0.000488 | 0 | 1.692035 | 1 | 60 | 150 | no_ion
4 | 0.316723 | 0.0487136 | -0.0008147 | 0 | 1.692035 | 1 | 60 | 150 | no_ion
4 | 0.2520161 | 0.0487122 | -0.0007355 | 0 | 1.692035 | 1 | 60 | 150 | no_ion
4 | 0.2003205 | 0.0485136 | -0.000753 | 0 | 1.692035 | 1 | 60 | 150 | no_ion
4 | 0.1588983 | 0.0488089 | -0.000661 | 0 | 1.692035 | 1 | 60 | 150 | no_ion
4 | 0.1260081 | 0.0489411 | -0.0004792 | 0 | 1.692035 | 1 | 60 | 150 | no_ion
4 | 0.1001603 | 0.0488705 | -0.0006565 | 0 | 1.692035 | 1 | 60 | 150 | no_ion
4 | 0.0794492 | 0.0489786 | -0.00046 | 0 | 1.692035 | 1 | 60 | 150 | no_ion
4 | 0.0631739 | 0.0494198 | -0.0004415 | 0 | 1.692035 | 1 | 60 | 150 | no_ion
4 | 0.0501337 | 0.0491208 | -0.000647 | 0 | 1.692035 | 1 | 60 | 150 | no_ion
4 | 0.0398258 | 0.0491717 | -0.0006123 | 0 | 1.692035 | 1 | 60 | 150 | no_ion
4 | 0.0316296 | 0.0492539 | -0.0001025 | 0 | 1.692035 | 1 | 60 | 150 | no_ion
4 | 0.0251206 | 0.0496063 | -0.0003174 | 0 | 1.692035 | 1 | 60 | 150 | no_ion
4 | 0.0199553 | 0.0492136 | -0.0003944 | 0 | 1.692035 | 1 | 60 | 150 | no_ion
4 | 0.0158522 | 0.0493256 | -0.0003741 | 0 | 1.692035 | 1 | 60 | 150 | no_ion
4 | 0.0125907 | 0.0493532 | -0.0003314 | 0 | 1.692035 | 1 | 60 | 150 | no_ion
4 | 0.0100011 | 0.0496222 | -7.741807e-05 | 0 | 1.692035 | 1 | 60 | 150 | no_ion
6 | 20015.62 | 0.0384556 | 0.004501 | 0 | 1.69213 | 1 | 60 | 150 | no_ion
6 | 15890.62 | 0.0384275 | 0.0035473 | 0 | 1.69213 | 1 | 60 | 150 | no_ion
6 | 12609.38 | 0.0383791 | 0.0027703 | 0 | 1.69213 | 1 | 60 | 150 | no_ion
6 | 10078.13 | 0.0384016 | 0.0021531 | 0 | 1.69213 | 1 | 60 | 150 | no_ion
6 | 8015.625 | 0.0384089 | 0.001637 | 0 | 1.69213 | 1 | 60 | 150 | no_ion
6 | 6328.125 | 0.0384321 | 0.0011884 | 0 | 1.69213 | 1 | 60 | 150 | no_ion
6 | 5015.625 | 0.0384568 | 0.0008143 | 0 | 1.69213 | 1 | 60 | 150 | no_ion
6 | 3984.375 | 0.0384916 | 0.0005131 | 0 | 1.69213 | 1 | 60 | 150 | no_ion
6 | 3170.956 | 0.0385316 | 0.0002599 | 0 | 1.69213 | 1 | 60 | 150 | no_ion
6 | 2527.573 | 0.0385988 | 3.248011e-05 | 0 | 1.69213 | 1 | 60 | 150 | no_ion
6 | 1976.103 | 0.0386912 | -0.0002041 | 0 | 1.69213 | 1 | 60 | 150 | no_ion
6 | 1577.524 | 0.0387645 | -0.0003664 | 0 | 1.69213 | 1 | 60 | 150 | no_ion
6 | 1265.625 | 0.0388534 | -0.0005232 | 0 | 1.69213 | 1 | 60 | 150 | no_ion
6 | 998.264 | 0.0389594 | -0.0007014 | 0 | 1.69213 | 1 | 60 | 150 | no_ion
6 | 796.875 | 0.039077 | -0.0008514 | 0 | 1.69213 | 1 | 60 | 150 | no_ion
6 | 627.7902 | 0.0392294 | -0.0009985 | 0 | 1.69213 | 1 | 60 | 150 | no_ion
6 | 505.5147 | 0.0393527 | -0.001163 | 0 | 1.69213 | 1 | 60 | 150 | no_ion
6 | 397.9953 | 0.0395412 | -0.0013398 | 0 | 1.69213 | 1 | 60 | 150 | no_ion
6 | 315.5048 | 0.0397513 | -0.0015295 | 0 | 1.69213 | 1 | 60 | 150 | no_ion
6 | 252.4038 | 0.03986 | -0.00173 | 0 | 1.69213 | 1 | 60 | 150 | no_ion
6 | 198.6229 | 0.0401563 | -0.001958 | 0 | 1.69213 | 1 | 60 | 150 | no_ion
6 | 158.3615 | 0.040463 | -0.002192 | 0 | 1.69213 | 1 | 60 | 150 | no_ion
6 | 125.558 | 0.0408173 | -0.0024344 | 0 | 1.69213 | 1 | 60 | 150 | no_ion
6 | 100.4464 | 0.041228 | -0.0026678 | 0 | 1.69213 | 1 | 60 | 150 | no_ion
6 | 79.00281 | 0.0417101 | -0.0029075 | 0 | 1.69213 | 1 | 60 | 150 | no_ion
6 | 63.3446 | 0.0421702 | -0.00308 | 0 | 1.69213 | 1 | 60 | 150 | no_ion
6 | 50.22321 | 0.0427702 | -0.0032241 | 0 | 1.69213 | 1 | 60 | 150 | no_ion
6 | 38.42213 | 0.0435197 | -0.0032775 | 0 | 1.69213 | 1 | 60 | 150 | no_ion
6 | 31.25 | 0.0440815 | -0.0032326 | 0 | 1.69213 | 1 | 60 | 150 | no_ion
6 | 24.93351 | 0.0446448 | -0.0031239 | 0 | 1.69213 | 1 | 60 | 150 | no_ion
6 | 19.86229 | 0.0452325 | -0.0029334 | 0 | 1.69213 | 1 | 60 | 150 | no_ion
6 | 15.625 | 0.0456557 | -0.0026935 | 0 | 1.69213 | 1 | 60 | 150 | no_ion
6 | 12.40079 | 0.0461155 | -0.0024872 | 0 | 1.69213 | 1 | 60 | 150 | no_ion
6 | 9.93114 | 0.0464472 | -0.00224 | 0 | 1.69213 | 1 | 60 | 150 | no_ion
6 | 7.944915 | 0.0467227 | -0.0020507 | 0 | 1.69213 | 1 | 60 | 150 | no_ion
6 | 6.317385 | 0.0469611 | -0.0018216 | 0 | 1.69213 | 1 | 60 | 150 | no_ion
6 | 5.008013 | 0.0472656 | -0.0016444 | 0 | 1.69213 | 1 | 60 | 150 | no_ion
6 | 3.945707 | 0.0474247 | -0.0014285 | 0 | 1.69213 | 1 | 60 | 150 | no_ion
6 | 3.158693 | 0.0476371 | -0.0013257 | 0 | 1.69213 | 1 | 60 | 150 | no_ion
6 | 2.504006 | 0.0477645 | -0.0010447 | 0 | 1.69213 | 1 | 60 | 150 | no_ion
6 | 1.998082 | 0.0477412 | -0.0009037 | 0 | 1.69213 | 1 | 60 | 150 | no_ion
6 | 1.584686 | 0.0480675 | -0.000955 | 0 | 1.69213 | 1 | 60 | 150 | no_ion
6 | 1.266892 | 0.0480112 | -0.0008389 | 0 | 1.69213 | 1 | 60 | 150 | no_ion
6 | 0.999041 | 0.048308 | -0.0009212 | 0 | 1.69213 | 1 | 60 | 150 | no_ion
6 | 0.7923428 | 0.0481711 | -0.0008211 | 0 | 1.69213 | 1 | 60 | 150 | no_ion
6 | 0.6334459 | 0.0482364 | -0.0007432 | 0 | 1.69213 | 1 | 60 | 150 | no_ion
6 | 0.5040323 | 0.0483589 | -0.0006429 | 0 | 1.69213 | 1 | 60 | 150 | no_ion
6 | 0.400641 | 0.0484535 | -0.0007117 | 0 | 1.69213 | 1 | 60 | 150 | no_ion
6 | 0.316723 | 0.0487239 | -0.000737 | 0 | 1.69213 | 1 | 60 | 150 | no_ion
6 | 0.2520161 | 0.0489154 | -0.0007106 | 0 | 1.69213 | 1 | 60 | 150 | no_ion
6 | 0.2003205 | 0.0487371 | -0.0006685 | 0 | 1.69213 | 1 | 60 | 150 | no_ion
6 | 0.1588983 | 0.0490112 | -0.0007847 | 0 | 1.69213 | 1 | 60 | 150 | no_ion
6 | 0.1260081 | 0.049058 | -0.0005405 | 0 | 1.69213 | 1 | 60 | 150 | no_ion
6 | 0.1001603 | 0.0487556 | -0.0006164 | 0 | 1.69213 | 1 | 60 | 150 | no_ion
6 | 0.0794492 | 0.0489282 | -0.0007757 | 0 | 1.69213 | 1 | 60 | 150 | no_ion
6 | 0.0631739 | 0.0495829 | -0.000586 | 0 | 1.69213 | 1 | 60 | 150 | no_ion
6 | 0.0501337 | 0.0494237 | -0.0004743 | 0 | 1.69213 | 1 | 60 | 150 | no_ion
6 | 0.0398258 | 0.0495048 | -0.000361 | 0 | 1.69213 | 1 | 60 | 150 | no_ion
6 | 0.0316296 | 0.0494075 | -0.0001781 | 0 | 1.69213 | 1 | 60 | 150 | no_ion
6 | 0.0251206 | 0.049285 | -0.0002839 | 0 | 1.69213 | 1 | 60 | 150 | no_ion
6 | 0.0199553 | 0.0491308 | -9.65e-05 | 0 | 1.69213 | 1 | 60 | 150 | no_ion
6 | 0.0158522 | 0.0493834 | -3.357486e-05 | 0 | 1.69213 | 1 | 60 | 150 | no_ion
6 | 0.0125907 | 0.0493948 | -0.0005226 | 0 | 1.69213 | 1 | 60 | 150 | no_ion
6 | 0.0100011 | 0.0492073 | -0.0004119 | 0 | 1.69213 | 1 | 60 | 150 | no_ion