## Sheet1
Time(h) | Freq | Zreal | Zimag | ppm | mean_voltage | current | temperature | flow | Label
0 | 20015.62 | 0.0382645 | 0.0046226 | 0 | 1.692072 | 1 | 60 | 150 | no_ion
0 | 15890.62 | 0.0382368 | 0.0036505 | 0 | 1.692072 | 1 | 60 | 150 | no_ion
0 | 12609.38 | 0.0382354 | 0.0028401 | 0 | 1.692072 | 1 | 60 | 150 | no_ion
0 | 10078.13 | 0.0382337 | 0.0022107 | 0 | 1.692072 | 1 | 60 | 150 | no_ion
0 | 8015.625 | 0.0382228 | 0.0016959 | 0 | 1.692072 | 1 | 60 | 150 | no_ion
0 | 6328.125 | 0.0382431 | 0.0012296 | 0 | 1.692072 | 1 | 60 | 150 | no_ion
0 | 5015.625 | 0.0382189 | 0.0008578 | 0 | 1.692072 | 1 | 60 | 150 | no_ion
0 | 3984.375 | 0.0382926 | 0.0005517 | 0 | 1.692072 | 1 | 60 | 150 | no_ion
0 | 3170.956 | 0.0383956 | 0.0002782 | 0 | 1.692072 | 1 | 60 | 150 | no_ion
0 | 2527.573 | 0.0384211 | 5.72358e-05 | 0 | 1.692072 | 1 | 60 | 150 | no_ion
0 | 1976.103 | 0.0385252 | -0.0001718 | 0 | 1.692072 | 1 | 60 | 150 | no_ion
0 | 1577.524 | 0.0386025 | -0.0003575 | 0 | 1.692072 | 1 | 60 | 150 | no_ion
0 | 1265.625 | 0.0386903 | -0.0005245 | 0 | 1.692072 | 1 | 60 | 150 | no_ion
0 | 998.264 | 0.0387795 | -0.000687 | 0 | 1.692072 | 1 | 60 | 150 | no_ion
0 | 796.875 | 0.0389177 | -0.0008427 | 0 | 1.692072 | 1 | 60 | 150 | no_ion
0 | 627.7902 | 0.0390284 | -0.001014 | 0 | 1.692072 | 1 | 60 | 150 | no_ion
0 | 505.5147 | 0.0392042 | -0.0011577 | 0 | 1.692072 | 1 | 60 | 150 | no_ion
0 | 397.9953 | 0.0393369 | -0.0013376 | 0 | 1.692072 | 1 | 60 | 150 | no_ion
0 | 315.5048 | 0.0395136 | -0.0015262 | 0 | 1.692072 | 1 | 60 | 150 | no_ion
0 | 252.4038 | 0.0397334 | -0.0017239 | 0 | 1.692072 | 1 | 60 | 150 | no_ion
0 | 198.6229 | 0.0400011 | -0.0019591 | 0 | 1.692072 | 1 | 60 | 150 | no_ion
0 | 158.3615 | 0.0403161 | -0.0021926 | 0 | 1.692072 | 1 | 60 | 150 | no_ion
0 | 125.558 | 0.0406937 | -0.0024368 | 0 | 1.692072 | 1 | 60 | 150 | no_ion
0 | 100.4464 | 0.041045 | -0.0026764 | 0 | 1.692072 | 1 | 60 | 150 | no_ion
0 | 79.00281 | 0.0415777 | -0.0029083 | 0 | 1.692072 | 1 | 60 | 150 | no_ion
0 | 63.3446 | 0.042067 | -0.0030917 | 0 | 1.692072 | 1 | 60 | 150 | no_ion
0 | 50.22321 | 0.0426331 | -0.0032166 | 0 | 1.692072 | 1 | 60 | 150 | no_ion
0 | 38.42213 | 0.0433529 | -0.0033012 | 0 | 1.692072 | 1 | 60 | 150 | no_ion
0 | 31.25 | 0.043961 | -0.0032352 | 0 | 1.692072 | 1 | 60 | 150 | no_ion
0 | 24.93351 | 0.0444984 | -0.0031248 | 0 | 1.692072 | 1 | 60 | 150 | no_ion
0 | 19.86229 | 0.0450987 | -0.0029453 | 0 | 1.692072 | 1 | 60 | 150 | no_ion
0 | 15.625 | 0.0456171 | -0.0027187 | 0 | 1.692072 | 1 | 60 | 150 | no_ion
0 | 12.40079 | 0.0461059 | -0.0024747 | 0 | 1.692072 | 1 | 60 | 150 | no_ion
0 | 9.93114 | 0.0463793 | -0.0022255 | 0 | 1.692072 | 1 | 60 | 150 | no_ion
0 | 7.944915 | 0.0466598 | -0.0020123 | 0 | 1.692072 | 1 | 60 | 150 | no_ion
0 | 6.317385 | 0.0468729 | -0.0018307 | 0 | 1.692072 | 1 | 60 | 150 | no_ion
0 | 5.008013 | 0.0471759 | -0.0016083 | 0 | 1.692072 | 1 | 60 | 150 | no_ion
0 | 3.945707 | 0.0472937 | -0.0014506 | 0 | 1.692072 | 1 | 60 | 150 | no_ion
0 | 3.158693 | 0.0475086 | -0.0012908 | 0 | 1.692072 | 1 | 60 | 150 | no_ion
0 | 2.504006 | 0.0477491 | -0.0011274 | 0 | 1.692072 | 1 | 60 | 150 | no_ion
0 | 1.998082 | 0.0477405 | -0.0011718 | 0 | 1.692072 | 1 | 60 | 150 | no_ion
0 | 1.584686 | 0.0478476 | -0.0009056 | 0 | 1.692072 | 1 | 60 | 150 | no_ion
0 | 1.266892 | 0.0479294 | -0.0009583 | 0 | 1.692072 | 1 | 60 | 150 | no_ion
0 | 0.999041 | 0.0479674 | -0.0007497 | 0 | 1.692072 | 1 | 60 | 150 | no_ion
0 | 0.7923428 | 0.048139 | -0.0007682 | 0 | 1.692072 | 1 | 60 | 150 | no_ion
0 | 0.6334459 | 0.04826 | -0.0007658 | 0 | 1.692072 | 1 | 60 | 150 | no_ion
0 | 0.5040323 | 0.0481716 | -0.0006712 | 0 | 1.692072 | 1 | 60 | 150 | no_ion
0 | 0.400641 | 0.0483082 | -0.0006969 | 0 | 1.692072 | 1 | 60 | 150 | no_ion
0 | 0.316723 | 0.048647 | -0.0006826 | 0 | 1.692072 | 1 | 60 | 150 | no_ion
0 | 0.2520161 | 0.0485807 | -0.0006607 | 0 | 1.692072 | 1 | 60 | 150 | no_ion
0 | 0.2003205 | 0.0487674 | -0.0009067 | 0 | 1.692072 | 1 | 60 | 150 | no_ion
0 | 0.1588983 | 0.0486364 | -0.0006608 | 0 | 1.692072 | 1 | 60 | 150 | no_ion
0 | 0.1260081 | 0.0488126 | -0.0005718 | 0 | 1.692072 | 1 | 60 | 150 | no_ion
0 | 0.1001603 | 0.0488703 | -0.0006718 | 0 | 1.692072 | 1 | 60 | 150 | no_ion
0 | 0.0794492 | 0.0490367 | -0.00063 | 0 | 1.692072 | 1 | 60 | 150 | no_ion
0 | 0.0631739 | 0.0492028 | -0.0004183 | 0 | 1.692072 | 1 | 60 | 150 | no_ion
0 | 0.0501337 | 0.0492095 | -0.0002778 | 0 | 1.692072 | 1 | 60 | 150 | no_ion
0 | 0.0398258 | 0.0494018 | -0.000206 | 0 | 1.692072 | 1 | 60 | 150 | no_ion
0 | 0.0316296 | 0.0492593 | -0.000229 | 0 | 1.692072 | 1 | 60 | 150 | no_ion
0 | 0.0251206 | 0.0492142 | -0.0006542 | 0 | 1.692072 | 1 | 60 | 150 | no_ion
0 | 0.0199553 | 0.0491643 | 7.710142e-05 | 0 | 1.692072 | 1 | 60 | 150 | no_ion
0 | 0.0158522 | 0.0493035 | -0.0003019 | 0 | 1.692072 | 1 | 60 | 150 | no_ion
0 | 0.0125907 | 0.0492188 | -8.012653e-05 | 0 | 1.692072 | 1 | 60 | 150 | no_ion
0 | 0.0100011 | 0.0492151 | -0.0001553 | 0 | 1.692072 | 1 | 60 | 150 | no_ion
2 | 20015.62 | 0.0382842 | 0.0046153 | 0 | 1.692667 | 1 | 60 | 150 | no_ion
2 | 15890.62 | 0.038278 | 0.0036475 | 0 | 1.692667 | 1 | 60 | 150 | no_ion
2 | 12609.38 | 0.0382809 | 0.0028417 | 0 | 1.692667 | 1 | 60 | 150 | no_ion
2 | 10078.13 | 0.0382376 | 0.0022159 | 0 | 1.692667 | 1 | 60 | 150 | no_ion
2 | 8015.625 | 0.0382143 | 0.0016779 | 0 | 1.692667 | 1 | 60 | 150 | no_ion
2 | 6328.125 | 0.0382356 | 0.0012248 | 0 | 1.692667 | 1 | 60 | 150 | no_ion
2 | 5015.625 | 0.0382379 | 0.0008552 | 0 | 1.692667 | 1 | 60 | 150 | no_ion
2 | 3984.375 | 0.0382792 | 0.0005462 | 0 | 1.692667 | 1 | 60 | 150 | no_ion
2 | 3170.956 | 0.0383274 | 0.0002758 | 0 | 1.692667 | 1 | 60 | 150 | no_ion
2 | 2527.573 | 0.038375 | 4.51163e-05 | 0 | 1.692667 | 1 | 60 | 150 | no_ion
2 | 1976.103 | 0.0384428 | -0.0001744 | 0 | 1.692667 | 1 | 60 | 150 | no_ion
2 | 1577.524 | 0.0385287 | -0.0003582 | 0 | 1.692667 | 1 | 60 | 150 | no_ion
2 | 1265.625 | 0.0386732 | -0.0004985 | 0 | 1.692667 | 1 | 60 | 150 | no_ion
2 | 998.264 | 0.0388136 | -0.0006867 | 0 | 1.692667 | 1 | 60 | 150 | no_ion
2 | 796.875 | 0.0389223 | -0.0008422 | 0 | 1.692667 | 1 | 60 | 150 | no_ion
2 | 627.7902 | 0.0390351 | -0.0009924 | 0 | 1.692667 | 1 | 60 | 150 | no_ion
2 | 505.5147 | 0.0391595 | -0.0011593 | 0 | 1.692667 | 1 | 60 | 150 | no_ion
2 | 397.9953 | 0.0393707 | -0.0013391 | 0 | 1.692667 | 1 | 60 | 150 | no_ion
2 | 315.5048 | 0.0394969 | -0.0015271 | 0 | 1.692667 | 1 | 60 | 150 | no_ion
2 | 252.4038 | 0.0397161 | -0.0017294 | 0 | 1.692667 | 1 | 60 | 150 | no_ion
2 | 198.6229 | 0.0400075 | -0.001963 | 0 | 1.692667 | 1 | 60 | 150 | no_ion
2 | 158.3615 | 0.0403137 | -0.0021961 | 0 | 1.692667 | 1 | 60 | 150 | no_ion
2 | 125.558 | 0.0406508 | -0.0024408 | 0 | 1.692667 | 1 | 60 | 150 | no_ion
2 | 100.4464 | 0.0410597 | -0.0026734 | 0 | 1.692667 | 1 | 60 | 150 | no_ion
2 | 79.00281 | 0.0415464 | -0.0029065 | 0 | 1.692667 | 1 | 60 | 150 | no_ion
2 | 63.3446 | 0.0420609 | -0.0030968 | 0 | 1.692667 | 1 | 60 | 150 | no_ion
2 | 50.22321 | 0.0426672 | -0.0032211 | 0 | 1.692667 | 1 | 60 | 150 | no_ion
2 | 38.42213 | 0.0433964 | -0.0033002 | 0 | 1.692667 | 1 | 60 | 150 | no_ion
2 | 31.25 | 0.0439659 | -0.0032501 | 0 | 1.692667 | 1 | 60 | 150 | no_ion
2 | 24.93351 | 0.044529 | -0.0031262 | 0 | 1.692667 | 1 | 60 | 150 | no_ion
2 | 19.86229 | 0.0451546 | -0.0029592 | 0 | 1.692667 | 1 | 60 | 150 | no_ion
2 | 15.625 | 0.0456275 | -0.0027167 | 0 | 1.692667 | 1 | 60 | 150 | no_ion
2 | 12.40079 | 0.0459625 | -0.0024823 | 0 | 1.692667 | 1 | 60 | 150 | no_ion
2 | 9.93114 | 0.0463563 | -0.0022486 | 0 | 1.692667 | 1 | 60 | 150 | no_ion
2 | 7.944915 | 0.0466468 | -0.002018 | 0 | 1.692667 | 1 | 60 | 150 | no_ion
2 | 6.317385 | 0.0469302 | -0.0018245 | 0 | 1.692667 | 1 | 60 | 150 | no_ion
2 | 5.008013 | 0.0471866 | -0.0016275 | 0 | 1.692667 | 1 | 60 | 150 | no_ion
2 | 3.945707 | 0.0474475 | -0.0014636 | 0 | 1.692667 | 1 | 60 | 150 | no_ion
2 | 3.158693 | 0.0475742 | -0.0013831 | 0 | 1.692667 | 1 | 60 | 150 | no_ion
2 | 2.504006 | 0.0476815 | -0.0011411 | 0 | 1.692667 | 1 | 60 | 150 | no_ion
2 | 1.998082 | 0.0477743 | -0.000978 | 0 | 1.692667 | 1 | 60 | 150 | no_ion
2 | 1.584686 | 0.0478198 | -0.0009671 | 0 | 1.692667 | 1 | 60 | 150 | no_ion
2 | 1.266892 | 0.0480184 | -0.0008795 | 0 | 1.692667 | 1 | 60 | 150 | no_ion
2 | 0.999041 | 0.047986 | -0.0007621 | 0 | 1.692667 | 1 | 60 | 150 | no_ion
2 | 0.7923428 | 0.0479953 | -0.0007605 | 0 | 1.692667 | 1 | 60 | 150 | no_ion
2 | 0.6334459 | 0.0481745 | -0.0007466 | 0 | 1.692667 | 1 | 60 | 150 | no_ion
2 | 0.5040323 | 0.0480407 | -0.000611 | 0 | 1.692667 | 1 | 60 | 150 | no_ion
2 | 0.400641 | 0.0483476 | -0.0006279 | 0 | 1.692667 | 1 | 60 | 150 | no_ion
2 | 0.316723 | 0.0484742 | -0.0008298 | 0 | 1.692667 | 1 | 60 | 150 | no_ion
2 | 0.2520161 | 0.0486319 | -0.0006247 | 0 | 1.692667 | 1 | 60 | 150 | no_ion
2 | 0.2003205 | 0.0485755 | -0.0008006 | 0 | 1.692667 | 1 | 60 | 150 | no_ion
2 | 0.1588983 | 0.0486133 | -0.0007556 | 0 | 1.692667 | 1 | 60 | 150 | no_ion
2 | 0.1260081 | 0.0488477 | -0.0006558 | 0 | 1.692667 | 1 | 60 | 150 | no_ion
2 | 0.1001603 | 0.04886 | -0.0006111 | 0 | 1.692667 | 1 | 60 | 150 | no_ion
2 | 0.0794492 | 0.0490276 | -0.0006247 | 0 | 1.692667 | 1 | 60 | 150 | no_ion
2 | 0.0631739 | 0.0491031 | -0.0004438 | 0 | 1.692667 | 1 | 60 | 150 | no_ion
2 | 0.0501337 | 0.0492414 | -0.000334 | 0 | 1.692667 | 1 | 60 | 150 | no_ion
2 | 0.0398258 | 0.0493021 | -0.0003071 | 0 | 1.692667 | 1 | 60 | 150 | no_ion
2 | 0.0316296 | 0.049089 | -0.000119 | 0 | 1.692667 | 1 | 60 | 150 | no_ion
2 | 0.0251206 | 0.0492504 | -0.0002425 | 0 | 1.692667 | 1 | 60 | 150 | no_ion
2 | 0.0199553 | 0.0492475 | -3.853357e-05 | 0 | 1.692667 | 1 | 60 | 150 | no_ion
2 | 0.0158522 | 0.0490725 | -0.000322 | 0 | 1.692667 | 1 | 60 | 150 | no_ion
2 | 0.0125907 | 0.0490828 | -0.0003107 | 0 | 1.692667 | 1 | 60 | 150 | no_ion
2 | 0.0100011 | 0.049194 | -0.000153 | 0 | 1.692667 | 1 | 60 | 150 | no_ion
4 | 20015.62 | 0.0382109 | 0.0046023 | 0 | 1.692661 | 1 | 60 | 150 | no_ion
4 | 15890.62 | 0.0381862 | 0.0036272 | 0 | 1.692661 | 1 | 60 | 150 | no_ion
4 | 12609.38 | 0.0381833 | 0.0028459 | 0 | 1.692661 | 1 | 60 | 150 | no_ion
4 | 10078.13 | 0.0381655 | 0.0022205 | 0 | 1.692661 | 1 | 60 | 150 | no_ion
4 | 8015.625 | 0.038151 | 0.0016915 | 0 | 1.692661 | 1 | 60 | 150 | no_ion
4 | 6328.125 | 0.0381767 | 0.0012334 | 0 | 1.692661 | 1 | 60 | 150 | no_ion
4 | 5015.625 | 0.0382136 | 0.0008554 | 0 | 1.692661 | 1 | 60 | 150 | no_ion
4 | 3984.375 | 0.0382605 | 0.0005628 | 0 | 1.692661 | 1 | 60 | 150 | no_ion
4 | 3170.956 | 0.0383165 | 0.0002798 | 0 | 1.692661 | 1 | 60 | 150 | no_ion
4 | 2527.573 | 0.0383473 | 4.815818e-05 | 0 | 1.692661 | 1 | 60 | 150 | no_ion
4 | 1976.103 | 0.0384466 | -0.0001759 | 0 | 1.692661 | 1 | 60 | 150 | no_ion
4 | 1577.524 | 0.0385345 | -0.0003576 | 0 | 1.692661 | 1 | 60 | 150 | no_ion
4 | 1265.625 | 0.0386191 | -0.0005089 | 0 | 1.692661 | 1 | 60 | 150 | no_ion
4 | 998.264 | 0.0387084 | -0.0006893 | 0 | 1.692661 | 1 | 60 | 150 | no_ion
4 | 796.875 | 0.0388613 | -0.0008374 | 0 | 1.692661 | 1 | 60 | 150 | no_ion
4 | 627.7902 | 0.0390161 | -0.0010034 | 0 | 1.692661 | 1 | 60 | 150 | no_ion
4 | 505.5147 | 0.0391092 | -0.0011601 | 0 | 1.692661 | 1 | 60 | 150 | no_ion
4 | 397.9953 | 0.0393048 | -0.0013409 | 0 | 1.692661 | 1 | 60 | 150 | no_ion
4 | 315.5048 | 0.0394964 | -0.0015327 | 0 | 1.692661 | 1 | 60 | 150 | no_ion
4 | 252.4038 | 0.0397188 | -0.0017357 | 0 | 1.692661 | 1 | 60 | 150 | no_ion
4 | 198.6229 | 0.0400121 | -0.0019651 | 0 | 1.692661 | 1 | 60 | 150 | no_ion
4 | 158.3615 | 0.0402635 | -0.0021986 | 0 | 1.692661 | 1 | 60 | 150 | no_ion
4 | 125.558 | 0.0405985 | -0.0024459 | 0 | 1.692661 | 1 | 60 | 150 | no_ion
4 | 100.4464 | 0.0409761 | -0.0026819 | 0 | 1.692661 | 1 | 60 | 150 | no_ion
4 | 79.00281 | 0.0415192 | -0.0029229 | 0 | 1.692661 | 1 | 60 | 150 | no_ion
4 | 63.3446 | 0.0420213 | -0.0031 | 0 | 1.692661 | 1 | 60 | 150 | no_ion
4 | 50.22321 | 0.0426036 | -0.0032461 | 0 | 1.692661 | 1 | 60 | 150 | no_ion
4 | 38.42213 | 0.0433574 | -0.0032906 | 0 | 1.692661 | 1 | 60 | 150 | no_ion
4 | 31.25 | 0.0439157 | -0.0032641 | 0 | 1.692661 | 1 | 60 | 150 | no_ion
4 | 24.93351 | 0.0445433 | -0.0031519 | 0 | 1.692661 | 1 | 60 | 150 | no_ion
4 | 19.86229 | 0.0451195 | -0.0029577 | 0 | 1.692661 | 1 | 60 | 150 | no_ion
4 | 15.625 | 0.0455805 | -0.0027275 | 0 | 1.692661 | 1 | 60 | 150 | no_ion
4 | 12.40079 | 0.0458312 | -0.002503 | 0 | 1.692661 | 1 | 60 | 150 | no_ion
4 | 9.93114 | 0.0462622 | -0.0022696 | 0 | 1.692661 | 1 | 60 | 150 | no_ion
4 | 7.944915 | 0.0465957 | -0.0020419 | 0 | 1.692661 | 1 | 60 | 150 | no_ion
4 | 6.317385 | 0.0468742 | -0.0018551 | 0 | 1.692661 | 1 | 60 | 150 | no_ion
4 | 5.008013 | 0.0470205 | -0.0016352 | 0 | 1.692661 | 1 | 60 | 150 | no_ion
4 | 3.945707 | 0.0472868 | -0.001443 | 0 | 1.692661 | 1 | 60 | 150 | no_ion
4 | 3.158693 | 0.0474769 | -0.0013116 | 0 | 1.692661 | 1 | 60 | 150 | no_ion
4 | 2.504006 | 0.047576 | -0.0011371 | 0 | 1.692661 | 1 | 60 | 150 | no_ion
4 | 1.998082 | 0.0477964 | -0.0010302 | 0 | 1.692661 | 1 | 60 | 150 | no_ion
4 | 1.584686 | 0.0478563 | -0.0007483 | 0 | 1.692661 | 1 | 60 | 150 | no_ion
4 | 1.266892 | 0.0478973 | -0.0007427 | 0 | 1.692661 | 1 | 60 | 150 | no_ion
4 | 0.999041 | 0.0479253 | -0.0008866 | 0 | 1.692661 | 1 | 60 | 150 | no_ion
4 | 0.7923428 | 0.0480694 | -0.0007185 | 0 | 1.692661 | 1 | 60 | 150 | no_ion
4 | 0.6334459 | 0.0479976 | -0.0006848 | 0 | 1.692661 | 1 | 60 | 150 | no_ion
4 | 0.5040323 | 0.0483394 | -0.0005164 | 0 | 1.692661 | 1 | 60 | 150 | no_ion
4 | 0.400641 | 0.0482292 | -0.0007331 | 0 | 1.692661 | 1 | 60 | 150 | no_ion
4 | 0.316723 | 0.0485844 | -0.0006462 | 0 | 1.692661 | 1 | 60 | 150 | no_ion
4 | 0.2520161 | 0.048614 | -0.0007404 | 0 | 1.692661 | 1 | 60 | 150 | no_ion
4 | 0.2003205 | 0.0483739 | -0.0005683 | 0 | 1.692661 | 1 | 60 | 150 | no_ion
4 | 0.1588983 | 0.0488428 | -0.0006004 | 0 | 1.692661 | 1 | 60 | 150 | no_ion
4 | 0.1260081 | 0.0489426 | -0.0007485 | 0 | 1.692661 | 1 | 60 | 150 | no_ion
4 | 0.1001603 | 0.0487695 | -0.0004979 | 0 | 1.692661 | 1 | 60 | 150 | no_ion
4 | 0.0794492 | 0.0490207 | -0.0004137 | 0 | 1.692661 | 1 | 60 | 150 | no_ion
4 | 0.0631739 | 0.0490901 | -0.0003661 | 0 | 1.692661 | 1 | 60 | 150 | no_ion
4 | 0.0501337 | 0.0491681 | -0.0005693 | 0 | 1.692661 | 1 | 60 | 150 | no_ion
4 | 0.0398258 | 0.0489287 | -0.0003379 | 0 | 1.692661 | 1 | 60 | 150 | no_ion
4 | 0.0316296 | 0.0492161 | -0.0001602 | 0 | 1.692661 | 1 | 60 | 150 | no_ion
4 | 0.0251206 | 0.0492037 | -0.0002445 | 0 | 1.692661 | 1 | 60 | 150 | no_ion
4 | 0.0199553 | 0.0490182 | -0.0002466 | 0 | 1.692661 | 1 | 60 | 150 | no_ion
4 | 0.0158522 | 0.0491071 | 2.270842e-05 | 0 | 1.692661 | 1 | 60 | 150 | no_ion
4 | 0.0125907 | 0.0493307 | 6.382853e-05 | 0 | 1.692661 | 1 | 60 | 150 | no_ion
4 | 0.0100011 | 0.0490517 | -6.150325e-05 | 0 | 1.692661 | 1 | 60 | 150 | no_ion
6 | 20015.62 | 0.038159 | 0.004639 | 0 | 1.693052 | 1 | 60 | 150 | no_ion
6 | 15890.62 | 0.0381143 | 0.0036278 | 0 | 1.693052 | 1 | 60 | 150 | no_ion
6 | 12609.38 | 0.0380838 | 0.0028325 | 0 | 1.693052 | 1 | 60 | 150 | no_ion
6 | 10078.13 | 0.0380545 | 0.0022105 | 0 | 1.693052 | 1 | 60 | 150 | no_ion
6 | 8015.625 | 0.0380886 | 0.0016883 | 0 | 1.693052 | 1 | 60 | 150 | no_ion
6 | 6328.125 | 0.038091 | 0.0012265 | 0 | 1.693052 | 1 | 60 | 150 | no_ion
6 | 5015.625 | 0.0381151 | 0.0008443 | 0 | 1.693052 | 1 | 60 | 150 | no_ion
6 | 3984.375 | 0.0381263 | 0.0005624 | 0 | 1.693052 | 1 | 60 | 150 | no_ion
6 | 3170.956 | 0.0381812 | 0.0002837 | 0 | 1.693052 | 1 | 60 | 150 | no_ion
6 | 2527.573 | 0.0382268 | 4.670868e-05 | 0 | 1.693052 | 1 | 60 | 150 | no_ion
6 | 1976.103 | 0.0382911 | -0.0001774 | 0 | 1.693052 | 1 | 60 | 150 | no_ion
6 | 1577.524 | 0.0384052 | -0.0003503 | 0 | 1.693052 | 1 | 60 | 150 | no_ion
6 | 1265.625 | 0.0384939 | -0.0005111 | 0 | 1.693052 | 1 | 60 | 150 | no_ion
6 | 998.264 | 0.0385813 | -0.000688 | 0 | 1.693052 | 1 | 60 | 150 | no_ion
6 | 796.875 | 0.0387502 | -0.0008399 | 0 | 1.693052 | 1 | 60 | 150 | no_ion
6 | 627.7902 | 0.0388561 | -0.0010081 | 0 | 1.693052 | 1 | 60 | 150 | no_ion
6 | 505.5147 | 0.0390305 | -0.0011598 | 0 | 1.693052 | 1 | 60 | 150 | no_ion
6 | 397.9953 | 0.03919 | -0.0013407 | 0 | 1.693052 | 1 | 60 | 150 | no_ion
6 | 315.5048 | 0.0393548 | -0.0015327 | 0 | 1.693052 | 1 | 60 | 150 | no_ion
6 | 252.4038 | 0.0396471 | -0.0017332 | 0 | 1.693052 | 1 | 60 | 150 | no_ion
6 | 198.6229 | 0.0399056 | -0.0019699 | 0 | 1.693052 | 1 | 60 | 150 | no_ion
6 | 158.3615 | 0.0402028 | -0.0022006 | 0 | 1.693052 | 1 | 60 | 150 | no_ion
6 | 125.558 | 0.0405749 | -0.0024515 | 0 | 1.693052 | 1 | 60 | 150 | no_ion
6 | 100.4464 | 0.0409856 | -0.0026868 | 0 | 1.693052 | 1 | 60 | 150 | no_ion
6 | 79.00281 | 0.0414419 | -0.0029265 | 0 | 1.693052 | 1 | 60 | 150 | no_ion
6 | 63.3446 | 0.0419514 | -0.0031143 | 0 | 1.693052 | 1 | 60 | 150 | no_ion
6 | 50.22321 | 0.0425574 | -0.0032524 | 0 | 1.693052 | 1 | 60 | 150 | no_ion
6 | 38.42213 | 0.0433149 | -0.0033091 | 0 | 1.693052 | 1 | 60 | 150 | no_ion
6 | 31.25 | 0.0438627 | -0.0032673 | 0 | 1.693052 | 1 | 60 | 150 | no_ion
6 | 24.93351 | 0.0444252 | -0.0031737 | 0 | 1.693052 | 1 | 60 | 150 | no_ion
6 | 19.86229 | 0.0450083 | -0.0029722 | 0 | 1.693052 | 1 | 60 | 150 | no_ion
6 | 15.625 | 0.0454582 | -0.002733 | 0 | 1.693052 | 1 | 60 | 150 | no_ion
6 | 12.40079 | 0.0459114 | -0.0024939 | 0 | 1.693052 | 1 | 60 | 150 | no_ion
6 | 9.93114 | 0.046272 | -0.0022495 | 0 | 1.693052 | 1 | 60 | 150 | no_ion
6 | 7.944915 | 0.046467 | -0.0020573 | 0 | 1.693052 | 1 | 60 | 150 | no_ion
6 | 6.317385 | 0.04674 | -0.0018477 | 0 | 1.693052 | 1 | 60 | 150 | no_ion
6 | 5.008013 | 0.047048 | -0.0016369 | 0 | 1.693052 | 1 | 60 | 150 | no_ion
6 | 3.945707 | 0.047148 | -0.0014324 | 0 | 1.693052 | 1 | 60 | 150 | no_ion
6 | 3.158693 | 0.0473445 | -0.0013822 | 0 | 1.693052 | 1 | 60 | 150 | no_ion
6 | 2.504006 | 0.047594 | -0.0011713 | 0 | 1.693052 | 1 | 60 | 150 | no_ion
6 | 1.998082 | 0.0477318 | -0.0009774 | 0 | 1.693052 | 1 | 60 | 150 | no_ion
6 | 1.584686 | 0.0477727 | -0.0009829 | 0 | 1.693052 | 1 | 60 | 150 | no_ion
6 | 1.266892 | 0.0478735 | -0.0007756 | 0 | 1.693052 | 1 | 60 | 150 | no_ion
6 | 0.999041 | 0.0476854 | -0.0008343 | 0 | 1.693052 | 1 | 60 | 150 | no_ion
6 | 0.7923428 | 0.0481361 | -0.0006245 | 0 | 1.693052 | 1 | 60 | 150 | no_ion
6 | 0.6334459 | 0.0480177 | -0.0007169 | 0 | 1.693052 | 1 | 60 | 150 | no_ion
6 | 0.5040323 | 0.0480002 | -0.0008549 | 0 | 1.693052 | 1 | 60 | 150 | no_ion
6 | 0.400641 | 0.0481342 | -0.0005904 | 0 | 1.693052 | 1 | 60 | 150 | no_ion
6 | 0.316723 | 0.0484371 | -0.0007015 | 0 | 1.693052 | 1 | 60 | 150 | no_ion
6 | 0.2520161 | 0.0484317 | -0.0008513 | 0 | 1.693052 | 1 | 60 | 150 | no_ion
6 | 0.2003205 | 0.048484 | -0.0007521 | 0 | 1.693052 | 1 | 60 | 150 | no_ion
6 | 0.1588983 | 0.0487905 | -0.0006533 | 0 | 1.693052 | 1 | 60 | 150 | no_ion
6 | 0.1260081 | 0.0485056 | -0.0006297 | 0 | 1.693052 | 1 | 60 | 150 | no_ion
6 | 0.1001603 | 0.0487089 | -0.0008331 | 0 | 1.693052 | 1 | 60 | 150 | no_ion
6 | 0.0794492 | 0.0487069 | -0.0005672 | 0 | 1.693052 | 1 | 60 | 150 | no_ion
6 | 0.0631739 | 0.0489477 | -0.000483 | 0 | 1.693052 | 1 | 60 | 150 | no_ion
6 | 0.0501337 | 0.0489918 | -0.0003185 | 0 | 1.693052 | 1 | 60 | 150 | no_ion
6 | 0.0398258 | 0.0490692 | -0.0001852 | 0 | 1.693052 | 1 | 60 | 150 | no_ion
6 | 0.0316296 | 0.0489686 | -0.0001987 | 0 | 1.693052 | 1 | 60 | 150 | no_ion
6 | 0.0251206 | 0.0494235 | -0.00023 | 0 | 1.693052 | 1 | 60 | 150 | no_ion
6 | 0.0199553 | 0.0489233 | -0.0001916 | 0 | 1.693052 | 1 | 60 | 150 | no_ion
6 | 0.0158522 | 0.0493249 | -0.0003718 | 0 | 1.693052 | 1 | 60 | 150 | no_ion
6 | 0.0125907 | 0.0489966 | -0.0002381 | 0 | 1.693052 | 1 | 60 | 150 | no_ion
6 | 0.0100011 | 0.0489204 | -0.0004238 | 0 | 1.693052 | 1 | 60 | 150 | no_ion