## Sheet1
Time(h) | Freq | Zreal | Zimag | ppm | mean_voltage | current | temperature | flow | Label
0 | 20015.62 | 0.0403612 | 0.0043094 | 0 | 1.707659 | 1 | 60 | 150 | no_ion
0 | 15890.62 | 0.0403244 | 0.0033886 | 0 | 1.707659 | 1 | 60 | 150 | no_ion
0 | 12609.38 | 0.04031 | 0.0026378 | 0 | 1.707659 | 1 | 60 | 150 | no_ion
0 | 10078.13 | 0.0403323 | 0.0020462 | 0 | 1.707659 | 1 | 60 | 150 | no_ion
0 | 8015.625 | 0.0403506 | 0.0015411 | 0 | 1.707659 | 1 | 60 | 150 | no_ion
0 | 6328.125 | 0.0403508 | 0.0011091 | 0 | 1.707659 | 1 | 60 | 150 | no_ion
0 | 5015.625 | 0.0403383 | 0.0007544 | 0 | 1.707659 | 1 | 60 | 150 | no_ion
0 | 3984.375 | 0.0404568 | 0.0004501 | 0 | 1.707659 | 1 | 60 | 150 | no_ion
0 | 3170.956 | 0.040505 | 0.0001951 | 0 | 1.707659 | 1 | 60 | 150 | no_ion
0 | 2527.573 | 0.0405796 | -2.639507e-05 | 0 | 1.707659 | 1 | 60 | 150 | no_ion
0 | 1976.103 | 0.0406902 | -0.0002393 | 0 | 1.707659 | 1 | 60 | 150 | no_ion
0 | 1577.524 | 0.0407942 | -0.0004163 | 0 | 1.707659 | 1 | 60 | 150 | no_ion
0 | 1265.625 | 0.0408594 | -0.000579 | 0 | 1.707659 | 1 | 60 | 150 | no_ion
0 | 998.264 | 0.0410193 | -0.0007428 | 0 | 1.707659 | 1 | 60 | 150 | no_ion
0 | 796.875 | 0.0411489 | -0.0008833 | 0 | 1.707659 | 1 | 60 | 150 | no_ion
0 | 627.7902 | 0.0412694 | -0.001039 | 0 | 1.707659 | 1 | 60 | 150 | no_ion
0 | 505.5147 | 0.0414144 | -0.0011849 | 0 | 1.707659 | 1 | 60 | 150 | no_ion
0 | 397.9953 | 0.0416267 | -0.001357 | 0 | 1.707659 | 1 | 60 | 150 | no_ion
0 | 315.5048 | 0.0418213 | -0.001538 | 0 | 1.707659 | 1 | 60 | 150 | no_ion
0 | 252.4038 | 0.0420438 | -0.0017222 | 0 | 1.707659 | 1 | 60 | 150 | no_ion
0 | 198.6229 | 0.0423006 | -0.0019451 | 0 | 1.707659 | 1 | 60 | 150 | no_ion
0 | 158.3615 | 0.0425686 | -0.0021726 | 0 | 1.707659 | 1 | 60 | 150 | no_ion
0 | 125.558 | 0.0428957 | -0.0024082 | 0 | 1.707659 | 1 | 60 | 150 | no_ion
0 | 100.4464 | 0.0432805 | -0.0026438 | 0 | 1.707659 | 1 | 60 | 150 | no_ion
0 | 79.00281 | 0.04374 | -0.0028677 | 0 | 1.707659 | 1 | 60 | 150 | no_ion
0 | 63.3446 | 0.0442396 | -0.0030432 | 0 | 1.707659 | 1 | 60 | 150 | no_ion
0 | 50.22321 | 0.0448013 | -0.0031511 | 0 | 1.707659 | 1 | 60 | 150 | no_ion
0 | 38.42213 | 0.0454798 | -0.003237 | 0 | 1.707659 | 1 | 60 | 150 | no_ion
0 | 31.25 | 0.0460771 | -0.0031898 | 0 | 1.707659 | 1 | 60 | 150 | no_ion
0 | 24.93351 | 0.0466441 | -0.0030869 | 0 | 1.707659 | 1 | 60 | 150 | no_ion
0 | 19.86229 | 0.0472119 | -0.0029316 | 0 | 1.707659 | 1 | 60 | 150 | no_ion
0 | 15.625 | 0.0477728 | -0.0027299 | 0 | 1.707659 | 1 | 60 | 150 | no_ion
0 | 12.40079 | 0.0480926 | -0.0025293 | 0 | 1.707659 | 1 | 60 | 150 | no_ion
0 | 9.93114 | 0.0484508 | -0.0023462 | 0 | 1.707659 | 1 | 60 | 150 | no_ion
0 | 7.944915 | 0.0488082 | -0.0021464 | 0 | 1.707659 | 1 | 60 | 150 | no_ion
0 | 6.317385 | 0.0489952 | -0.0019896 | 0 | 1.707659 | 1 | 60 | 150 | no_ion
0 | 5.008013 | 0.0493212 | -0.0018451 | 0 | 1.707659 | 1 | 60 | 150 | no_ion
0 | 3.945707 | 0.0494384 | -0.0017074 | 0 | 1.707659 | 1 | 60 | 150 | no_ion
0 | 3.158693 | 0.0496273 | -0.0015661 | 0 | 1.707659 | 1 | 60 | 150 | no_ion
0 | 2.504006 | 0.049921 | -0.0015806 | 0 | 1.707659 | 1 | 60 | 150 | no_ion
0 | 1.998082 | 0.0500841 | -0.0013303 | 0 | 1.707659 | 1 | 60 | 150 | no_ion
0 | 1.584686 | 0.0502758 | -0.0012861 | 0 | 1.707659 | 1 | 60 | 150 | no_ion
0 | 1.266892 | 0.0504929 | -0.001242 | 0 | 1.707659 | 1 | 60 | 150 | no_ion
0 | 0.999041 | 0.0507985 | -0.0011551 | 0 | 1.707659 | 1 | 60 | 150 | no_ion
0 | 0.7923428 | 0.0506723 | -0.0011061 | 0 | 1.707659 | 1 | 60 | 150 | no_ion
0 | 0.6334459 | 0.0509282 | -0.0011524 | 0 | 1.707659 | 1 | 60 | 150 | no_ion
0 | 0.5040323 | 0.0509682 | -0.0013123 | 0 | 1.707659 | 1 | 60 | 150 | no_ion
0 | 0.400641 | 0.0511096 | -0.001223 | 0 | 1.707659 | 1 | 60 | 150 | no_ion
0 | 0.316723 | 0.0514676 | -0.0010838 | 0 | 1.707659 | 1 | 60 | 150 | no_ion
0 | 0.2520161 | 0.0516052 | -0.0012814 | 0 | 1.707659 | 1 | 60 | 150 | no_ion
0 | 0.2003205 | 0.0516919 | -0.0010681 | 0 | 1.707659 | 1 | 60 | 150 | no_ion
0 | 0.1588983 | 0.0520246 | -0.0012013 | 0 | 1.707659 | 1 | 60 | 150 | no_ion
0 | 0.1260081 | 0.0521717 | -0.0012029 | 0 | 1.707659 | 1 | 60 | 150 | no_ion
0 | 0.1001603 | 0.0521541 | -0.001092 | 0 | 1.707659 | 1 | 60 | 150 | no_ion
0 | 0.0794492 | 0.0526347 | -0.0008783 | 0 | 1.707659 | 1 | 60 | 150 | no_ion
0 | 0.0631739 | 0.0526928 | -0.000746 | 0 | 1.707659 | 1 | 60 | 150 | no_ion
0 | 0.0501337 | 0.0525617 | -0.0006409 | 0 | 1.707659 | 1 | 60 | 150 | no_ion
0 | 0.0398258 | 0.0530578 | -0.0006903 | 0 | 1.707659 | 1 | 60 | 150 | no_ion
0 | 0.0316296 | 0.0527579 | -0.0006486 | 0 | 1.707659 | 1 | 60 | 150 | no_ion
0 | 0.0251206 | 0.052856 | -0.0004794 | 0 | 1.707659 | 1 | 60 | 150 | no_ion
0 | 0.0199553 | 0.0526904 | -0.0003251 | 0 | 1.707659 | 1 | 60 | 150 | no_ion
0 | 0.0158522 | 0.0526013 | -0.0003593 | 0 | 1.707659 | 1 | 60 | 150 | no_ion
0 | 0.0125907 | 0.0529142 | -0.0003767 | 0 | 1.707659 | 1 | 60 | 150 | no_ion
0 | 0.0100011 | 0.0529729 | -0.0003428 | 0 | 1.707659 | 1 | 60 | 150 | no_ion
2 | 20015.62 | 0.0395273 | 0.0043185 | 0 | 1.698378 | 1 | 60 | 150 | no_ion
2 | 15890.62 | 0.0395039 | 0.0034074 | 0 | 1.698378 | 1 | 60 | 150 | no_ion
2 | 12609.38 | 0.039453 | 0.0026433 | 0 | 1.698378 | 1 | 60 | 150 | no_ion
2 | 10078.13 | 0.0394545 | 0.0020688 | 0 | 1.698378 | 1 | 60 | 150 | no_ion
2 | 8015.625 | 0.0394683 | 0.001546 | 0 | 1.698378 | 1 | 60 | 150 | no_ion
2 | 6328.125 | 0.0394689 | 0.0011243 | 0 | 1.698378 | 1 | 60 | 150 | no_ion
2 | 5015.625 | 0.0395128 | 0.0007626 | 0 | 1.698378 | 1 | 60 | 150 | no_ion
2 | 3984.375 | 0.0395677 | 0.00046 | 0 | 1.698378 | 1 | 60 | 150 | no_ion
2 | 3170.956 | 0.0396227 | 0.0002095 | 0 | 1.698378 | 1 | 60 | 150 | no_ion
2 | 2527.573 | 0.0396647 | -8.276895e-06 | 0 | 1.698378 | 1 | 60 | 150 | no_ion
2 | 1976.103 | 0.039775 | -0.000218 | 0 | 1.698378 | 1 | 60 | 150 | no_ion
2 | 1577.524 | 0.0398388 | -0.000401 | 0 | 1.698378 | 1 | 60 | 150 | no_ion
2 | 1265.625 | 0.0399676 | -0.0005606 | 0 | 1.698378 | 1 | 60 | 150 | no_ion
2 | 998.264 | 0.0401027 | -0.0007163 | 0 | 1.698378 | 1 | 60 | 150 | no_ion
2 | 796.875 | 0.0401966 | -0.0008654 | 0 | 1.698378 | 1 | 60 | 150 | no_ion
2 | 627.7902 | 0.0403443 | -0.0010331 | 0 | 1.698378 | 1 | 60 | 150 | no_ion
2 | 505.5147 | 0.0404857 | -0.0011714 | 0 | 1.698378 | 1 | 60 | 150 | no_ion
2 | 397.9953 | 0.0406354 | -0.001341 | 0 | 1.698378 | 1 | 60 | 150 | no_ion
2 | 315.5048 | 0.0408443 | -0.0015243 | 0 | 1.698378 | 1 | 60 | 150 | no_ion
2 | 252.4038 | 0.0410419 | -0.0017133 | 0 | 1.698378 | 1 | 60 | 150 | no_ion
2 | 198.6229 | 0.0413265 | -0.0019455 | 0 | 1.698378 | 1 | 60 | 150 | no_ion
2 | 158.3615 | 0.0415877 | -0.0021607 | 0 | 1.698378 | 1 | 60 | 150 | no_ion
2 | 125.558 | 0.041925 | -0.0024018 | 0 | 1.698378 | 1 | 60 | 150 | no_ion
2 | 100.4464 | 0.042358 | -0.0026312 | 0 | 1.698378 | 1 | 60 | 150 | no_ion
2 | 79.00281 | 0.0428595 | -0.0028499 | 0 | 1.698378 | 1 | 60 | 150 | no_ion
2 | 63.3446 | 0.0433494 | -0.0030301 | 0 | 1.698378 | 1 | 60 | 150 | no_ion
2 | 50.22321 | 0.0438809 | -0.0031627 | 0 | 1.698378 | 1 | 60 | 150 | no_ion
2 | 38.42213 | 0.0446045 | -0.0032117 | 0 | 1.698378 | 1 | 60 | 150 | no_ion
2 | 31.25 | 0.0451608 | -0.0031796 | 0 | 1.698378 | 1 | 60 | 150 | no_ion
2 | 24.93351 | 0.0457745 | -0.0030589 | 0 | 1.698378 | 1 | 60 | 150 | no_ion
2 | 19.86229 | 0.0463385 | -0.0028786 | 0 | 1.698378 | 1 | 60 | 150 | no_ion
2 | 15.625 | 0.0468297 | -0.0026793 | 0 | 1.698378 | 1 | 60 | 150 | no_ion
2 | 12.40079 | 0.0471881 | -0.0024604 | 0 | 1.698378 | 1 | 60 | 150 | no_ion
2 | 9.93114 | 0.0474794 | -0.0022285 | 0 | 1.698378 | 1 | 60 | 150 | no_ion
2 | 7.944915 | 0.0478643 | -0.0020598 | 0 | 1.698378 | 1 | 60 | 150 | no_ion
2 | 6.317385 | 0.048091 | -0.0018711 | 0 | 1.698378 | 1 | 60 | 150 | no_ion
2 | 5.008013 | 0.0482996 | -0.001707 | 0 | 1.698378 | 1 | 60 | 150 | no_ion
2 | 3.945707 | 0.0484671 | -0.0015058 | 0 | 1.698378 | 1 | 60 | 150 | no_ion
2 | 3.158693 | 0.0486643 | -0.0013498 | 0 | 1.698378 | 1 | 60 | 150 | no_ion
2 | 2.504006 | 0.0488114 | -0.0013114 | 0 | 1.698378 | 1 | 60 | 150 | no_ion
2 | 1.998082 | 0.0488523 | -0.0011466 | 0 | 1.698378 | 1 | 60 | 150 | no_ion
2 | 1.584686 | 0.0492859 | -0.0011267 | 0 | 1.698378 | 1 | 60 | 150 | no_ion
2 | 1.266892 | 0.0493959 | -0.00096 | 0 | 1.698378 | 1 | 60 | 150 | no_ion
2 | 0.999041 | 0.0492112 | -0.0009472 | 0 | 1.698378 | 1 | 60 | 150 | no_ion
2 | 0.7923428 | 0.0492788 | -0.0007494 | 0 | 1.698378 | 1 | 60 | 150 | no_ion
2 | 0.6334459 | 0.0494947 | -0.0010835 | 0 | 1.698378 | 1 | 60 | 150 | no_ion
2 | 0.5040323 | 0.049654 | -0.0007838 | 0 | 1.698378 | 1 | 60 | 150 | no_ion
2 | 0.400641 | 0.0498887 | -0.0008507 | 0 | 1.698378 | 1 | 60 | 150 | no_ion
2 | 0.316723 | 0.0501424 | -0.0007315 | 0 | 1.698378 | 1 | 60 | 150 | no_ion
2 | 0.2520161 | 0.0501174 | -0.0009964 | 0 | 1.698378 | 1 | 60 | 150 | no_ion
2 | 0.2003205 | 0.0502219 | -0.0009937 | 0 | 1.698378 | 1 | 60 | 150 | no_ion
2 | 0.1588983 | 0.0505922 | -0.0009387 | 0 | 1.698378 | 1 | 60 | 150 | no_ion
2 | 0.1260081 | 0.0505788 | -0.0009529 | 0 | 1.698378 | 1 | 60 | 150 | no_ion
2 | 0.1001603 | 0.0507338 | -0.0009635 | 0 | 1.698378 | 1 | 60 | 150 | no_ion
2 | 0.0794492 | 0.0507483 | -0.0007869 | 0 | 1.698378 | 1 | 60 | 150 | no_ion
2 | 0.0631739 | 0.0509016 | -0.0007649 | 0 | 1.698378 | 1 | 60 | 150 | no_ion
2 | 0.0501337 | 0.0511419 | -0.0005616 | 0 | 1.698378 | 1 | 60 | 150 | no_ion
2 | 0.0398258 | 0.0512666 | -0.0005047 | 0 | 1.698378 | 1 | 60 | 150 | no_ion
2 | 0.0316296 | 0.0513058 | -0.0002549 | 0 | 1.698378 | 1 | 60 | 150 | no_ion
2 | 0.0251206 | 0.0511691 | -0.0004376 | 0 | 1.698378 | 1 | 60 | 150 | no_ion
2 | 0.0199553 | 0.0512383 | -0.0002163 | 0 | 1.698378 | 1 | 60 | 150 | no_ion
2 | 0.0158522 | 0.0512016 | -0.0002828 | 0 | 1.698378 | 1 | 60 | 150 | no_ion
2 | 0.0125907 | 0.0513138 | -0.0003248 | 0 | 1.698378 | 1 | 60 | 150 | no_ion
2 | 0.0100011 | 0.0513524 | -0.0003587 | 0 | 1.698378 | 1 | 60 | 150 | no_ion
4 | 20015.62 | 0.0391039 | 0.0043276 | 0 | 1.694254 | 1 | 60 | 150 | no_ion
4 | 15890.62 | 0.0390536 | 0.0034052 | 0 | 1.694254 | 1 | 60 | 150 | no_ion
4 | 12609.38 | 0.0390022 | 0.0026484 | 0 | 1.694254 | 1 | 60 | 150 | no_ion
4 | 10078.13 | 0.0389893 | 0.0020751 | 0 | 1.694254 | 1 | 60 | 150 | no_ion
4 | 8015.625 | 0.0390002 | 0.0015582 | 0 | 1.694254 | 1 | 60 | 150 | no_ion
4 | 6328.125 | 0.0390136 | 0.0011282 | 0 | 1.694254 | 1 | 60 | 150 | no_ion
4 | 5015.625 | 0.0390622 | 0.0007744 | 0 | 1.694254 | 1 | 60 | 150 | no_ion
4 | 3984.375 | 0.0391074 | 0.0004735 | 0 | 1.694254 | 1 | 60 | 150 | no_ion
4 | 3170.956 | 0.0391634 | 0.0002171 | 0 | 1.694254 | 1 | 60 | 150 | no_ion
4 | 2527.573 | 0.039211 | 3.378023e-06 | 0 | 1.694254 | 1 | 60 | 150 | no_ion
4 | 1976.103 | 0.0392876 | -0.0002196 | 0 | 1.694254 | 1 | 60 | 150 | no_ion
4 | 1577.524 | 0.0393693 | -0.0003964 | 0 | 1.694254 | 1 | 60 | 150 | no_ion
4 | 1265.625 | 0.0395039 | -0.00054 | 0 | 1.694254 | 1 | 60 | 150 | no_ion
4 | 998.264 | 0.0395883 | -0.0007107 | 0 | 1.694254 | 1 | 60 | 150 | no_ion
4 | 796.875 | 0.039749 | -0.000862 | 0 | 1.694254 | 1 | 60 | 150 | no_ion
4 | 627.7902 | 0.0398922 | -0.0010315 | 0 | 1.694254 | 1 | 60 | 150 | no_ion
4 | 505.5147 | 0.0400122 | -0.0011677 | 0 | 1.694254 | 1 | 60 | 150 | no_ion
4 | 397.9953 | 0.0401719 | -0.0013388 | 0 | 1.694254 | 1 | 60 | 150 | no_ion
4 | 315.5048 | 0.0403597 | -0.0015234 | 0 | 1.694254 | 1 | 60 | 150 | no_ion
4 | 252.4038 | 0.0405775 | -0.0017181 | 0 | 1.694254 | 1 | 60 | 150 | no_ion
4 | 198.6229 | 0.0408202 | -0.0019412 | 0 | 1.694254 | 1 | 60 | 150 | no_ion
4 | 158.3615 | 0.0411423 | -0.0021683 | 0 | 1.694254 | 1 | 60 | 150 | no_ion
4 | 125.558 | 0.0415012 | -0.002409 | 0 | 1.694254 | 1 | 60 | 150 | no_ion
4 | 100.4464 | 0.0418878 | -0.0026274 | 0 | 1.694254 | 1 | 60 | 150 | no_ion
4 | 79.00281 | 0.0423942 | -0.0028667 | 0 | 1.694254 | 1 | 60 | 150 | no_ion
4 | 63.3446 | 0.0428843 | -0.0030352 | 0 | 1.694254 | 1 | 60 | 150 | no_ion
4 | 50.22321 | 0.0434988 | -0.0031799 | 0 | 1.694254 | 1 | 60 | 150 | no_ion
4 | 38.42213 | 0.0441761 | -0.0032242 | 0 | 1.694254 | 1 | 60 | 150 | no_ion
4 | 31.25 | 0.0447505 | -0.0031645 | 0 | 1.694254 | 1 | 60 | 150 | no_ion
4 | 24.93351 | 0.045293 | -0.0030985 | 0 | 1.694254 | 1 | 60 | 150 | no_ion
4 | 19.86229 | 0.0458531 | -0.0028891 | 0 | 1.694254 | 1 | 60 | 150 | no_ion
4 | 15.625 | 0.0463579 | -0.0026444 | 0 | 1.694254 | 1 | 60 | 150 | no_ion
4 | 12.40079 | 0.0467181 | -0.0024409 | 0 | 1.694254 | 1 | 60 | 150 | no_ion
4 | 9.93114 | 0.0470879 | -0.0022409 | 0 | 1.694254 | 1 | 60 | 150 | no_ion
4 | 7.944915 | 0.0473608 | -0.0020186 | 0 | 1.694254 | 1 | 60 | 150 | no_ion
4 | 6.317385 | 0.0476336 | -0.001821 | 0 | 1.694254 | 1 | 60 | 150 | no_ion
4 | 5.008013 | 0.047894 | -0.0016378 | 0 | 1.694254 | 1 | 60 | 150 | no_ion
4 | 3.945707 | 0.0479531 | -0.0014913 | 0 | 1.694254 | 1 | 60 | 150 | no_ion
4 | 3.158693 | 0.0481308 | -0.0013979 | 0 | 1.694254 | 1 | 60 | 150 | no_ion
4 | 2.504006 | 0.0483805 | -0.0012125 | 0 | 1.694254 | 1 | 60 | 150 | no_ion
4 | 1.998082 | 0.0483543 | -0.0010989 | 0 | 1.694254 | 1 | 60 | 150 | no_ion
4 | 1.584686 | 0.0485962 | -0.0009124 | 0 | 1.694254 | 1 | 60 | 150 | no_ion
4 | 1.266892 | 0.0487409 | -0.0008971 | 0 | 1.694254 | 1 | 60 | 150 | no_ion
4 | 0.999041 | 0.0488563 | -0.0009728 | 0 | 1.694254 | 1 | 60 | 150 | no_ion
4 | 0.7923428 | 0.0491374 | -0.0006489 | 0 | 1.694254 | 1 | 60 | 150 | no_ion
4 | 0.6334459 | 0.0489984 | -0.0007537 | 0 | 1.694254 | 1 | 60 | 150 | no_ion
4 | 0.5040323 | 0.0490091 | -0.0008551 | 0 | 1.694254 | 1 | 60 | 150 | no_ion
4 | 0.400641 | 0.0492772 | -0.0009287 | 0 | 1.694254 | 1 | 60 | 150 | no_ion
4 | 0.316723 | 0.0494872 | -0.0007298 | 0 | 1.694254 | 1 | 60 | 150 | no_ion
4 | 0.2520161 | 0.0496428 | -0.0009182 | 0 | 1.694254 | 1 | 60 | 150 | no_ion
4 | 0.2003205 | 0.0496272 | -0.0008427 | 0 | 1.694254 | 1 | 60 | 150 | no_ion
4 | 0.1588983 | 0.0496978 | -0.0010719 | 0 | 1.694254 | 1 | 60 | 150 | no_ion
4 | 0.1260081 | 0.0498371 | -0.0006898 | 0 | 1.694254 | 1 | 60 | 150 | no_ion
4 | 0.1001603 | 0.050213 | -0.0007706 | 0 | 1.694254 | 1 | 60 | 150 | no_ion
4 | 0.0794492 | 0.050099 | -0.0006974 | 0 | 1.694254 | 1 | 60 | 150 | no_ion
4 | 0.0631739 | 0.0504669 | -0.0008163 | 0 | 1.694254 | 1 | 60 | 150 | no_ion
4 | 0.0501337 | 0.0501902 | -0.0005107 | 0 | 1.694254 | 1 | 60 | 150 | no_ion
4 | 0.0398258 | 0.0504053 | -0.0005603 | 0 | 1.694254 | 1 | 60 | 150 | no_ion
4 | 0.0316296 | 0.0506154 | -0.0003521 | 0 | 1.694254 | 1 | 60 | 150 | no_ion
4 | 0.0251206 | 0.0502764 | -0.0004809 | 0 | 1.694254 | 1 | 60 | 150 | no_ion
4 | 0.0199553 | 0.0504035 | -0.0005088 | 0 | 1.694254 | 1 | 60 | 150 | no_ion
4 | 0.0158522 | 0.0504203 | -0.0004264 | 0 | 1.694254 | 1 | 60 | 150 | no_ion
4 | 0.0125907 | 0.0503551 | -0.0003254 | 0 | 1.694254 | 1 | 60 | 150 | no_ion
4 | 0.0100011 | 0.0503903 | -0.0002184 | 0 | 1.694254 | 1 | 60 | 150 | no_ion
6 | 20015.62 | 0.0388009 | 0.00433 | 0 | 1.692365 | 1 | 60 | 150 | no_ion
6 | 15890.62 | 0.038751 | 0.0034102 | 0 | 1.692365 | 1 | 60 | 150 | no_ion
6 | 12609.38 | 0.0387182 | 0.0026451 | 0 | 1.692365 | 1 | 60 | 150 | no_ion
6 | 10078.13 | 0.0387162 | 0.002057 | 0 | 1.692365 | 1 | 60 | 150 | no_ion
6 | 8015.625 | 0.0387368 | 0.0015633 | 0 | 1.692365 | 1 | 60 | 150 | no_ion
6 | 6328.125 | 0.0387387 | 0.0011333 | 0 | 1.692365 | 1 | 60 | 150 | no_ion
6 | 5015.625 | 0.0387821 | 0.0007715 | 0 | 1.692365 | 1 | 60 | 150 | no_ion
6 | 3984.375 | 0.0388369 | 0.0004871 | 0 | 1.692365 | 1 | 60 | 150 | no_ion
6 | 3170.956 | 0.0388792 | 0.00022 | 0 | 1.692365 | 1 | 60 | 150 | no_ion
6 | 2527.573 | 0.0389225 | -5.662528e-06 | 0 | 1.692365 | 1 | 60 | 150 | no_ion
6 | 1976.103 | 0.0390331 | -0.0002094 | 0 | 1.692365 | 1 | 60 | 150 | no_ion
6 | 1577.524 | 0.0391415 | -0.0003875 | 0 | 1.692365 | 1 | 60 | 150 | no_ion
6 | 1265.625 | 0.0392302 | -0.0005493 | 0 | 1.692365 | 1 | 60 | 150 | no_ion
6 | 998.264 | 0.0393461 | -0.0007172 | 0 | 1.692365 | 1 | 60 | 150 | no_ion
6 | 796.875 | 0.0394145 | -0.0008544 | 0 | 1.692365 | 1 | 60 | 150 | no_ion
6 | 627.7902 | 0.0395529 | -0.0010209 | 0 | 1.692365 | 1 | 60 | 150 | no_ion
6 | 505.5147 | 0.0396938 | -0.0011632 | 0 | 1.692365 | 1 | 60 | 150 | no_ion
6 | 397.9953 | 0.0398845 | -0.0013386 | 0 | 1.692365 | 1 | 60 | 150 | no_ion
6 | 315.5048 | 0.0400435 | -0.0015222 | 0 | 1.692365 | 1 | 60 | 150 | no_ion
6 | 252.4038 | 0.0402646 | -0.0017167 | 0 | 1.692365 | 1 | 60 | 150 | no_ion
6 | 198.6229 | 0.0405495 | -0.0019435 | 0 | 1.692365 | 1 | 60 | 150 | no_ion
6 | 158.3615 | 0.0408377 | -0.0021746 | 0 | 1.692365 | 1 | 60 | 150 | no_ion
6 | 125.558 | 0.041197 | -0.0024121 | 0 | 1.692365 | 1 | 60 | 150 | no_ion
6 | 100.4464 | 0.0415518 | -0.0026366 | 0 | 1.692365 | 1 | 60 | 150 | no_ion
6 | 79.00281 | 0.0420704 | -0.0028728 | 0 | 1.692365 | 1 | 60 | 150 | no_ion
6 | 63.3446 | 0.0425924 | -0.0030497 | 0 | 1.692365 | 1 | 60 | 150 | no_ion
6 | 50.22321 | 0.0431931 | -0.0031713 | 0 | 1.692365 | 1 | 60 | 150 | no_ion
6 | 38.42213 | 0.0438707 | -0.0032162 | 0 | 1.692365 | 1 | 60 | 150 | no_ion
6 | 31.25 | 0.0444378 | -0.0031964 | 0 | 1.692365 | 1 | 60 | 150 | no_ion
6 | 24.93351 | 0.045047 | -0.0030788 | 0 | 1.692365 | 1 | 60 | 150 | no_ion
6 | 19.86229 | 0.0456054 | -0.0029023 | 0 | 1.692365 | 1 | 60 | 150 | no_ion
6 | 15.625 | 0.046071 | -0.0026699 | 0 | 1.692365 | 1 | 60 | 150 | no_ion
6 | 12.40079 | 0.0465193 | -0.0024399 | 0 | 1.692365 | 1 | 60 | 150 | no_ion
6 | 9.93114 | 0.0467257 | -0.002216 | 0 | 1.692365 | 1 | 60 | 150 | no_ion
6 | 7.944915 | 0.0471013 | -0.0020087 | 0 | 1.692365 | 1 | 60 | 150 | no_ion
6 | 6.317385 | 0.0473068 | -0.0018005 | 0 | 1.692365 | 1 | 60 | 150 | no_ion
6 | 5.008013 | 0.0475493 | -0.0016528 | 0 | 1.692365 | 1 | 60 | 150 | no_ion
6 | 3.945707 | 0.0477457 | -0.0014438 | 0 | 1.692365 | 1 | 60 | 150 | no_ion
6 | 3.158693 | 0.0478468 | -0.0013794 | 0 | 1.692365 | 1 | 60 | 150 | no_ion
6 | 2.504006 | 0.0480933 | -0.0012284 | 0 | 1.692365 | 1 | 60 | 150 | no_ion
6 | 1.998082 | 0.0482192 | -0.0010639 | 0 | 1.692365 | 1 | 60 | 150 | no_ion
6 | 1.584686 | 0.0483831 | -0.0010134 | 0 | 1.692365 | 1 | 60 | 150 | no_ion
6 | 1.266892 | 0.0483767 | -0.0008159 | 0 | 1.692365 | 1 | 60 | 150 | no_ion
6 | 0.999041 | 0.0483608 | -0.0007741 | 0 | 1.692365 | 1 | 60 | 150 | no_ion
6 | 0.7923428 | 0.0486412 | -0.0007977 | 0 | 1.692365 | 1 | 60 | 150 | no_ion
6 | 0.6334459 | 0.048667 | -0.0007234 | 0 | 1.692365 | 1 | 60 | 150 | no_ion
6 | 0.5040323 | 0.0487393 | -0.0005746 | 0 | 1.692365 | 1 | 60 | 150 | no_ion
6 | 0.400641 | 0.0487973 | -0.0008309 | 0 | 1.692365 | 1 | 60 | 150 | no_ion
6 | 0.316723 | 0.0490974 | -0.0007993 | 0 | 1.692365 | 1 | 60 | 150 | no_ion
6 | 0.2520161 | 0.0491908 | -0.0008618 | 0 | 1.692365 | 1 | 60 | 150 | no_ion
6 | 0.2003205 | 0.0492763 | -0.0006787 | 0 | 1.692365 | 1 | 60 | 150 | no_ion
6 | 0.1588983 | 0.0491966 | -0.0007364 | 0 | 1.692365 | 1 | 60 | 150 | no_ion
6 | 0.1260081 | 0.0494661 | -0.0007484 | 0 | 1.692365 | 1 | 60 | 150 | no_ion
6 | 0.1001603 | 0.0496637 | -0.0007934 | 0 | 1.692365 | 1 | 60 | 150 | no_ion
6 | 0.0794492 | 0.0494807 | -0.0007955 | 0 | 1.692365 | 1 | 60 | 150 | no_ion
6 | 0.0631739 | 0.0497091 | -0.0003301 | 0 | 1.692365 | 1 | 60 | 150 | no_ion
6 | 0.0501337 | 0.0496677 | -0.0006287 | 0 | 1.692365 | 1 | 60 | 150 | no_ion
6 | 0.0398258 | 0.0499514 | -0.0004573 | 0 | 1.692365 | 1 | 60 | 150 | no_ion
6 | 0.0316296 | 0.0497982 | -0.0002887 | 0 | 1.692365 | 1 | 60 | 150 | no_ion
6 | 0.0251206 | 0.0499424 | -0.0001873 | 0 | 1.692365 | 1 | 60 | 150 | no_ion
6 | 0.0199553 | 0.050152 | -0.0002312 | 0 | 1.692365 | 1 | 60 | 150 | no_ion
6 | 0.0158522 | 0.0499809 | -0.0002388 | 0 | 1.692365 | 1 | 60 | 150 | no_ion
6 | 0.0125907 | 0.0501012 | -0.0001916 | 0 | 1.692365 | 1 | 60 | 150 | no_ion
6 | 0.0100011 | 0.0500354 | -3.371804e-05 | 0 | 1.692365 | 1 | 60 | 150 | no_ion