## Sheet1
Time(h) | Freq | Zreal | Zimag | ppm | mean_voltage | current | temperature | flow | Label
0 | 20015.62 | 0.0397748 | 0.0045391 | 0 | 1.733816 | 1 | 60 | 150 | no_ion
0 | 15890.62 | 0.0398026 | 0.0035838 | 0 | 1.733816 | 1 | 60 | 150 | no_ion
0 | 12609.38 | 0.0397713 | 0.0028034 | 0 | 1.733816 | 1 | 60 | 150 | no_ion
0 | 10078.13 | 0.039775 | 0.0021914 | 0 | 1.733816 | 1 | 60 | 150 | no_ion
0 | 8015.625 | 0.0397885 | 0.0016895 | 0 | 1.733816 | 1 | 60 | 150 | no_ion
0 | 6328.125 | 0.0398031 | 0.0012561 | 0 | 1.733816 | 1 | 60 | 150 | no_ion
0 | 5015.625 | 0.0398348 | 0.0008941 | 0 | 1.733816 | 1 | 60 | 150 | no_ion
0 | 3984.375 | 0.039865 | 0.00061 | 0 | 1.733816 | 1 | 60 | 150 | no_ion
0 | 3170.956 | 0.0399134 | 0.0003681 | 0 | 1.733816 | 1 | 60 | 150 | no_ion
0 | 2527.573 | 0.0399231 | 0.0001515 | 0 | 1.733816 | 1 | 60 | 150 | no_ion
0 | 1976.103 | 0.0399664 | -3.460814e-05 | 0 | 1.733816 | 1 | 60 | 150 | no_ion
0 | 1577.524 | 0.0400427 | -0.0002104 | 0 | 1.733816 | 1 | 60 | 150 | no_ion
0 | 1265.625 | 0.0401132 | -0.0003565 | 0 | 1.733816 | 1 | 60 | 150 | no_ion
0 | 998.264 | 0.0401824 | -0.0005088 | 0 | 1.733816 | 1 | 60 | 150 | no_ion
0 | 796.875 | 0.0402451 | -0.0006688 | 0 | 1.733816 | 1 | 60 | 150 | no_ion
0 | 627.7902 | 0.0403849 | -0.0007998 | 0 | 1.733816 | 1 | 60 | 150 | no_ion
0 | 505.5147 | 0.0405106 | -0.0009402 | 0 | 1.733816 | 1 | 60 | 150 | no_ion
0 | 397.9953 | 0.0406387 | -0.0010976 | 0 | 1.733816 | 1 | 60 | 150 | no_ion
0 | 315.5048 | 0.0408014 | -0.001266 | 0 | 1.733816 | 1 | 60 | 150 | no_ion
0 | 252.4038 | 0.040948 | -0.0014445 | 0 | 1.733816 | 1 | 60 | 150 | no_ion
0 | 198.6229 | 0.0411519 | -0.0016504 | 0 | 1.733816 | 1 | 60 | 150 | no_ion
0 | 158.3615 | 0.0413719 | -0.0018795 | 0 | 1.733816 | 1 | 60 | 150 | no_ion
0 | 125.558 | 0.0416189 | -0.0021287 | 0 | 1.733816 | 1 | 60 | 150 | no_ion
0 | 100.4464 | 0.0419571 | -0.0023786 | 0 | 1.733816 | 1 | 60 | 150 | no_ion
0 | 79.00281 | 0.04238 | -0.0026595 | 0 | 1.733816 | 1 | 60 | 150 | no_ion
0 | 63.3446 | 0.0428398 | -0.0029142 | 0 | 1.733816 | 1 | 60 | 150 | no_ion
0 | 50.22321 | 0.0433743 | -0.0031216 | 0 | 1.733816 | 1 | 60 | 150 | no_ion
0 | 38.42213 | 0.0440975 | -0.0032933 | 0 | 1.733816 | 1 | 60 | 150 | no_ion
0 | 31.25 | 0.0446593 | -0.0033473 | 0 | 1.733816 | 1 | 60 | 150 | no_ion
0 | 24.93351 | 0.0452877 | -0.0033381 | 0 | 1.733816 | 1 | 60 | 150 | no_ion
0 | 19.86229 | 0.0458695 | -0.0032407 | 0 | 1.733816 | 1 | 60 | 150 | no_ion
0 | 15.625 | 0.0464455 | -0.0031043 | 0 | 1.733816 | 1 | 60 | 150 | no_ion
0 | 12.40079 | 0.0469558 | -0.0029305 | 0 | 1.733816 | 1 | 60 | 150 | no_ion
0 | 9.93114 | 0.0473206 | -0.0027917 | 0 | 1.733816 | 1 | 60 | 150 | no_ion
0 | 7.944915 | 0.0476915 | -0.0026657 | 0 | 1.733816 | 1 | 60 | 150 | no_ion
0 | 6.317385 | 0.0480812 | -0.0025328 | 0 | 1.733816 | 1 | 60 | 150 | no_ion
0 | 5.008013 | 0.0484424 | -0.0024 | 0 | 1.733816 | 1 | 60 | 150 | no_ion
0 | 3.945707 | 0.0486818 | -0.0023158 | 0 | 1.733816 | 1 | 60 | 150 | no_ion
0 | 3.158693 | 0.0490216 | -0.0022634 | 0 | 1.733816 | 1 | 60 | 150 | no_ion
0 | 2.504006 | 0.0491883 | -0.0022339 | 0 | 1.733816 | 1 | 60 | 150 | no_ion
0 | 1.998082 | 0.0497675 | -0.0021332 | 0 | 1.733816 | 1 | 60 | 150 | no_ion
0 | 1.584686 | 0.0497972 | -0.002074 | 0 | 1.733816 | 1 | 60 | 150 | no_ion
0 | 1.266892 | 0.05012 | -0.0021283 | 0 | 1.733816 | 1 | 60 | 150 | no_ion
0 | 0.999041 | 0.050521 | -0.0021965 | 0 | 1.733816 | 1 | 60 | 150 | no_ion
0 | 0.7923428 | 0.0508268 | -0.0019494 | 0 | 1.733816 | 1 | 60 | 150 | no_ion
0 | 0.6334459 | 0.051114 | -0.0020673 | 0 | 1.733816 | 1 | 60 | 150 | no_ion
0 | 0.5040323 | 0.0513747 | -0.0018761 | 0 | 1.733816 | 1 | 60 | 150 | no_ion
0 | 0.400641 | 0.0515189 | -0.0019248 | 0 | 1.733816 | 1 | 60 | 150 | no_ion
0 | 0.316723 | 0.051889 | -0.0019116 | 0 | 1.733816 | 1 | 60 | 150 | no_ion
0 | 0.2520161 | 0.052293 | -0.001607 | 0 | 1.733816 | 1 | 60 | 150 | no_ion
0 | 0.2003205 | 0.052745 | -0.001566 | 0 | 1.733816 | 1 | 60 | 150 | no_ion
0 | 0.1588983 | 0.052894 | -0.0015601 | 0 | 1.733816 | 1 | 60 | 150 | no_ion
0 | 0.1260081 | 0.0529213 | -0.0014049 | 0 | 1.733816 | 1 | 60 | 150 | no_ion
0 | 0.1001603 | 0.053353 | -0.0010439 | 0 | 1.733816 | 1 | 60 | 150 | no_ion
0 | 0.0794492 | 0.0533452 | -0.0009335 | 0 | 1.733816 | 1 | 60 | 150 | no_ion
0 | 0.0631739 | 0.0533607 | -0.0008809 | 0 | 1.733816 | 1 | 60 | 150 | no_ion
0 | 0.0501337 | 0.0534294 | -0.0006967 | 0 | 1.733816 | 1 | 60 | 150 | no_ion
0 | 0.0398258 | 0.0535461 | -0.0007551 | 0 | 1.733816 | 1 | 60 | 150 | no_ion
0 | 0.0316296 | 0.0536058 | -0.0004156 | 0 | 1.733816 | 1 | 60 | 150 | no_ion
0 | 0.0251206 | 0.0535848 | -0.0004014 | 0 | 1.733816 | 1 | 60 | 150 | no_ion
0 | 0.0199553 | 0.0538659 | -0.0004204 | 0 | 1.733816 | 1 | 60 | 150 | no_ion
0 | 0.0158522 | 0.0535839 | -0.0002594 | 0 | 1.733816 | 1 | 60 | 150 | no_ion
0 | 0.0125907 | 0.0537226 | -0.0001525 | 0 | 1.733816 | 1 | 60 | 150 | no_ion
0 | 0.0100011 | 0.0536825 | -0.0001593 | 0 | 1.733816 | 1 | 60 | 150 | no_ion
2 | 20015.62 | 0.0398355 | 0.0045275 | 0 | 1.734313 | 1 | 60 | 150 | no_ion
2 | 15890.62 | 0.0397931 | 0.0035701 | 0 | 1.734313 | 1 | 60 | 150 | no_ion
2 | 12609.38 | 0.0397878 | 0.0027874 | 0 | 1.734313 | 1 | 60 | 150 | no_ion
2 | 10078.13 | 0.0398053 | 0.0021828 | 0 | 1.734313 | 1 | 60 | 150 | no_ion
2 | 8015.625 | 0.0398268 | 0.0016742 | 0 | 1.734313 | 1 | 60 | 150 | no_ion
2 | 6328.125 | 0.039833 | 0.0012407 | 0 | 1.734313 | 1 | 60 | 150 | no_ion
2 | 5015.625 | 0.0398863 | 0.0008967 | 0 | 1.734313 | 1 | 60 | 150 | no_ion
2 | 3984.375 | 0.0399088 | 0.0006064 | 0 | 1.734313 | 1 | 60 | 150 | no_ion
2 | 3170.956 | 0.0399737 | 0.000357 | 0 | 1.734313 | 1 | 60 | 150 | no_ion
2 | 2527.573 | 0.0399778 | 0.0001501 | 0 | 1.734313 | 1 | 60 | 150 | no_ion
2 | 1976.103 | 0.0400266 | -6.318113e-05 | 0 | 1.734313 | 1 | 60 | 150 | no_ion
2 | 1577.524 | 0.0400926 | -0.0002095 | 0 | 1.734313 | 1 | 60 | 150 | no_ion
2 | 1265.625 | 0.0401913 | -0.0003238 | 0 | 1.734313 | 1 | 60 | 150 | no_ion
2 | 998.264 | 0.0402191 | -0.0005232 | 0 | 1.734313 | 1 | 60 | 150 | no_ion
2 | 796.875 | 0.0403254 | -0.0006516 | 0 | 1.734313 | 1 | 60 | 150 | no_ion
2 | 627.7902 | 0.0404132 | -0.0008091 | 0 | 1.734313 | 1 | 60 | 150 | no_ion
2 | 505.5147 | 0.0405555 | -0.0009421 | 0 | 1.734313 | 1 | 60 | 150 | no_ion
2 | 397.9953 | 0.0407029 | -0.0011015 | 0 | 1.734313 | 1 | 60 | 150 | no_ion
2 | 315.5048 | 0.0408661 | -0.001264 | 0 | 1.734313 | 1 | 60 | 150 | no_ion
2 | 252.4038 | 0.0410195 | -0.0014441 | 0 | 1.734313 | 1 | 60 | 150 | no_ion
2 | 198.6229 | 0.0412177 | -0.0016626 | 0 | 1.734313 | 1 | 60 | 150 | no_ion
2 | 158.3615 | 0.0414521 | -0.0018825 | 0 | 1.734313 | 1 | 60 | 150 | no_ion
2 | 125.558 | 0.0416921 | -0.0021375 | 0 | 1.734313 | 1 | 60 | 150 | no_ion
2 | 100.4464 | 0.0420078 | -0.002387 | 0 | 1.734313 | 1 | 60 | 150 | no_ion
2 | 79.00281 | 0.0424106 | -0.0026693 | 0 | 1.734313 | 1 | 60 | 150 | no_ion
2 | 63.3446 | 0.0428902 | -0.0029111 | 0 | 1.734313 | 1 | 60 | 150 | no_ion
2 | 50.22321 | 0.0434326 | -0.0031472 | 0 | 1.734313 | 1 | 60 | 150 | no_ion
2 | 38.42213 | 0.0441193 | -0.0032989 | 0 | 1.734313 | 1 | 60 | 150 | no_ion
2 | 31.25 | 0.0446816 | -0.0033575 | 0 | 1.734313 | 1 | 60 | 150 | no_ion
2 | 24.93351 | 0.0452806 | -0.0033422 | 0 | 1.734313 | 1 | 60 | 150 | no_ion
2 | 19.86229 | 0.045888 | -0.003254 | 0 | 1.734313 | 1 | 60 | 150 | no_ion
2 | 15.625 | 0.0465451 | -0.0031242 | 0 | 1.734313 | 1 | 60 | 150 | no_ion
2 | 12.40079 | 0.0469464 | -0.0029585 | 0 | 1.734313 | 1 | 60 | 150 | no_ion
2 | 9.93114 | 0.0473629 | -0.0028166 | 0 | 1.734313 | 1 | 60 | 150 | no_ion
2 | 7.944915 | 0.0477201 | -0.0026643 | 0 | 1.734313 | 1 | 60 | 150 | no_ion
2 | 6.317385 | 0.0480476 | -0.0025479 | 0 | 1.734313 | 1 | 60 | 150 | no_ion
2 | 5.008013 | 0.0484333 | -0.0024307 | 0 | 1.734313 | 1 | 60 | 150 | no_ion
2 | 3.945707 | 0.0487567 | -0.0023302 | 0 | 1.734313 | 1 | 60 | 150 | no_ion
2 | 3.158693 | 0.049038 | -0.0023164 | 0 | 1.734313 | 1 | 60 | 150 | no_ion
2 | 2.504006 | 0.0494066 | -0.002205 | 0 | 1.734313 | 1 | 60 | 150 | no_ion
2 | 1.998082 | 0.0497571 | -0.0022054 | 0 | 1.734313 | 1 | 60 | 150 | no_ion
2 | 1.584686 | 0.0499715 | -0.002153 | 0 | 1.734313 | 1 | 60 | 150 | no_ion
2 | 1.266892 | 0.0503728 | -0.0022003 | 0 | 1.734313 | 1 | 60 | 150 | no_ion
2 | 0.999041 | 0.0505027 | -0.0021326 | 0 | 1.734313 | 1 | 60 | 150 | no_ion
2 | 0.7923428 | 0.0508555 | -0.0019539 | 0 | 1.734313 | 1 | 60 | 150 | no_ion
2 | 0.6334459 | 0.0509085 | -0.0021583 | 0 | 1.734313 | 1 | 60 | 150 | no_ion
2 | 0.5040323 | 0.0515561 | -0.0021999 | 0 | 1.734313 | 1 | 60 | 150 | no_ion
2 | 0.400641 | 0.0517016 | -0.002009 | 0 | 1.734313 | 1 | 60 | 150 | no_ion
2 | 0.316723 | 0.0522908 | -0.0019053 | 0 | 1.734313 | 1 | 60 | 150 | no_ion
2 | 0.2520161 | 0.0522896 | -0.00164 | 0 | 1.734313 | 1 | 60 | 150 | no_ion
2 | 0.2003205 | 0.0529087 | -0.0015477 | 0 | 1.734313 | 1 | 60 | 150 | no_ion
2 | 0.1588983 | 0.052896 | -0.0015135 | 0 | 1.734313 | 1 | 60 | 150 | no_ion
2 | 0.1260081 | 0.0532145 | -0.0013617 | 0 | 1.734313 | 1 | 60 | 150 | no_ion
2 | 0.1001603 | 0.0532184 | -0.0011656 | 0 | 1.734313 | 1 | 60 | 150 | no_ion
2 | 0.0794492 | 0.0534954 | -0.0011115 | 0 | 1.734313 | 1 | 60 | 150 | no_ion
2 | 0.0631739 | 0.0535022 | -0.0007233 | 0 | 1.734313 | 1 | 60 | 150 | no_ion
2 | 0.0501337 | 0.0535635 | -0.0006975 | 0 | 1.734313 | 1 | 60 | 150 | no_ion
2 | 0.0398258 | 0.0538233 | -0.0003229 | 0 | 1.734313 | 1 | 60 | 150 | no_ion
2 | 0.0316296 | 0.0536494 | -0.0004088 | 0 | 1.734313 | 1 | 60 | 150 | no_ion
2 | 0.0251206 | 0.0539274 | -0.0003022 | 0 | 1.734313 | 1 | 60 | 150 | no_ion
2 | 0.0199553 | 0.0536788 | -0.0003504 | 0 | 1.734313 | 1 | 60 | 150 | no_ion
2 | 0.0158522 | 0.0537333 | -0.0002785 | 0 | 1.734313 | 1 | 60 | 150 | no_ion
2 | 0.0125907 | 0.053756 | -0.000256 | 0 | 1.734313 | 1 | 60 | 150 | no_ion
2 | 0.0100011 | 0.0538048 | -0.0001265 | 0 | 1.734313 | 1 | 60 | 150 | no_ion
4 | 20015.62 | 0.0398612 | 0.0045075 | 0 | 1.734603 | 1 | 60 | 150 | no_ion
4 | 15890.62 | 0.0398408 | 0.0035535 | 0 | 1.734603 | 1 | 60 | 150 | no_ion
4 | 12609.38 | 0.0398476 | 0.0027807 | 0 | 1.734603 | 1 | 60 | 150 | no_ion
4 | 10078.13 | 0.0398864 | 0.0021867 | 0 | 1.734603 | 1 | 60 | 150 | no_ion
4 | 8015.625 | 0.0398689 | 0.0016712 | 0 | 1.734603 | 1 | 60 | 150 | no_ion
4 | 6328.125 | 0.0398573 | 0.0012384 | 0 | 1.734603 | 1 | 60 | 150 | no_ion
4 | 5015.625 | 0.0398874 | 0.0008813 | 0 | 1.734603 | 1 | 60 | 150 | no_ion
4 | 3984.375 | 0.0398952 | 0.0005959 | 0 | 1.734603 | 1 | 60 | 150 | no_ion
4 | 3170.956 | 0.0399685 | 0.0003526 | 0 | 1.734603 | 1 | 60 | 150 | no_ion
4 | 2527.573 | 0.0399818 | 0.0001476 | 0 | 1.734603 | 1 | 60 | 150 | no_ion
4 | 1976.103 | 0.0400105 | -6.142905e-05 | 0 | 1.734603 | 1 | 60 | 150 | no_ion
4 | 1577.524 | 0.0400778 | -0.0002095 | 0 | 1.734603 | 1 | 60 | 150 | no_ion
4 | 1265.625 | 0.0401756 | -0.0003652 | 0 | 1.734603 | 1 | 60 | 150 | no_ion
4 | 998.264 | 0.0402877 | -0.0005148 | 0 | 1.734603 | 1 | 60 | 150 | no_ion
4 | 796.875 | 0.0403838 | -0.0006437 | 0 | 1.734603 | 1 | 60 | 150 | no_ion
4 | 627.7902 | 0.0404469 | -0.0008015 | 0 | 1.734603 | 1 | 60 | 150 | no_ion
4 | 505.5147 | 0.0405877 | -0.0009444 | 0 | 1.734603 | 1 | 60 | 150 | no_ion
4 | 397.9953 | 0.0407101 | -0.0011034 | 0 | 1.734603 | 1 | 60 | 150 | no_ion
4 | 315.5048 | 0.0408521 | -0.0012721 | 0 | 1.734603 | 1 | 60 | 150 | no_ion
4 | 252.4038 | 0.0410191 | -0.0014474 | 0 | 1.734603 | 1 | 60 | 150 | no_ion
4 | 198.6229 | 0.0412421 | -0.0016628 | 0 | 1.734603 | 1 | 60 | 150 | no_ion
4 | 158.3615 | 0.0414539 | -0.0018876 | 0 | 1.734603 | 1 | 60 | 150 | no_ion
4 | 125.558 | 0.0417137 | -0.0021335 | 0 | 1.734603 | 1 | 60 | 150 | no_ion
4 | 100.4464 | 0.0420294 | -0.0023965 | 0 | 1.734603 | 1 | 60 | 150 | no_ion
4 | 79.00281 | 0.0424775 | -0.0026745 | 0 | 1.734603 | 1 | 60 | 150 | no_ion
4 | 63.3446 | 0.0429069 | -0.0029184 | 0 | 1.734603 | 1 | 60 | 150 | no_ion
4 | 50.22321 | 0.0434578 | -0.0031311 | 0 | 1.734603 | 1 | 60 | 150 | no_ion
4 | 38.42213 | 0.0441033 | -0.0032959 | 0 | 1.734603 | 1 | 60 | 150 | no_ion
4 | 31.25 | 0.0447324 | -0.0033632 | 0 | 1.734603 | 1 | 60 | 150 | no_ion
4 | 24.93351 | 0.0453323 | -0.0033449 | 0 | 1.734603 | 1 | 60 | 150 | no_ion
4 | 19.86229 | 0.0459748 | -0.0032629 | 0 | 1.734603 | 1 | 60 | 150 | no_ion
4 | 15.625 | 0.0465723 | -0.003125 | 0 | 1.734603 | 1 | 60 | 150 | no_ion
4 | 12.40079 | 0.0470101 | -0.0029641 | 0 | 1.734603 | 1 | 60 | 150 | no_ion
4 | 9.93114 | 0.0474261 | -0.0028191 | 0 | 1.734603 | 1 | 60 | 150 | no_ion
4 | 7.944915 | 0.0477478 | -0.0026993 | 0 | 1.734603 | 1 | 60 | 150 | no_ion
4 | 6.317385 | 0.0481976 | -0.0025559 | 0 | 1.734603 | 1 | 60 | 150 | no_ion
4 | 5.008013 | 0.0484545 | -0.00245 | 0 | 1.734603 | 1 | 60 | 150 | no_ion
4 | 3.945707 | 0.0488088 | -0.0023953 | 0 | 1.734603 | 1 | 60 | 150 | no_ion
4 | 3.158693 | 0.0491845 | -0.0023159 | 0 | 1.734603 | 1 | 60 | 150 | no_ion
4 | 2.504006 | 0.0493916 | -0.0023156 | 0 | 1.734603 | 1 | 60 | 150 | no_ion
4 | 1.998082 | 0.0497619 | -0.0021475 | 0 | 1.734603 | 1 | 60 | 150 | no_ion
4 | 1.584686 | 0.049957 | -0.0023615 | 0 | 1.734603 | 1 | 60 | 150 | no_ion
4 | 1.266892 | 0.0503849 | -0.002143 | 0 | 1.734603 | 1 | 60 | 150 | no_ion
4 | 0.999041 | 0.0505712 | -0.0023019 | 0 | 1.734603 | 1 | 60 | 150 | no_ion
4 | 0.7923428 | 0.0507721 | -0.0022154 | 0 | 1.734603 | 1 | 60 | 150 | no_ion
4 | 0.6334459 | 0.0513971 | -0.0021636 | 0 | 1.734603 | 1 | 60 | 150 | no_ion
4 | 0.5040323 | 0.0516557 | -0.0021324 | 0 | 1.734603 | 1 | 60 | 150 | no_ion
4 | 0.400641 | 0.0519565 | -0.0019545 | 0 | 1.734603 | 1 | 60 | 150 | no_ion
4 | 0.316723 | 0.0520686 | -0.0018706 | 0 | 1.734603 | 1 | 60 | 150 | no_ion
4 | 0.2520161 | 0.0523409 | -0.0019028 | 0 | 1.734603 | 1 | 60 | 150 | no_ion
4 | 0.2003205 | 0.0527075 | -0.0016416 | 0 | 1.734603 | 1 | 60 | 150 | no_ion
4 | 0.1588983 | 0.0532118 | -0.0014656 | 0 | 1.734603 | 1 | 60 | 150 | no_ion
4 | 0.1260081 | 0.0532327 | -0.0014366 | 0 | 1.734603 | 1 | 60 | 150 | no_ion
4 | 0.1001603 | 0.0535039 | -0.0010685 | 0 | 1.734603 | 1 | 60 | 150 | no_ion
4 | 0.0794492 | 0.0536968 | -0.0010969 | 0 | 1.734603 | 1 | 60 | 150 | no_ion
4 | 0.0631739 | 0.0537462 | -0.0008278 | 0 | 1.734603 | 1 | 60 | 150 | no_ion
4 | 0.0501337 | 0.0539229 | -0.000781 | 0 | 1.734603 | 1 | 60 | 150 | no_ion
4 | 0.0398258 | 0.0541037 | -0.0006227 | 0 | 1.734603 | 1 | 60 | 150 | no_ion
4 | 0.0316296 | 0.0537938 | -0.0005539 | 0 | 1.734603 | 1 | 60 | 150 | no_ion
4 | 0.0251206 | 0.0540628 | -0.0002721 | 0 | 1.734603 | 1 | 60 | 150 | no_ion
4 | 0.0199553 | 0.0539354 | -0.0002685 | 0 | 1.734603 | 1 | 60 | 150 | no_ion
4 | 0.0158522 | 0.0539132 | -0.0002419 | 0 | 1.734603 | 1 | 60 | 150 | no_ion
4 | 0.0125907 | 0.0539502 | -0.0002233 | 0 | 1.734603 | 1 | 60 | 150 | no_ion
4 | 0.0100011 | 0.0540699 | -0.0001877 | 0 | 1.734603 | 1 | 60 | 150 | no_ion
6 | 20015.62 | 0.0398295 | 0.0044985 | 0 | 1.735158 | 1 | 60 | 150 | no_ion
6 | 15890.62 | 0.0397979 | 0.0035598 | 0 | 1.735158 | 1 | 60 | 150 | no_ion
6 | 12609.38 | 0.0397486 | 0.002764 | 0 | 1.735158 | 1 | 60 | 150 | no_ion
6 | 10078.13 | 0.0397858 | 0.002166 | 0 | 1.735158 | 1 | 60 | 150 | no_ion
6 | 8015.625 | 0.0398415 | 0.0016622 | 0 | 1.735158 | 1 | 60 | 150 | no_ion
6 | 6328.125 | 0.0398292 | 0.001234 | 0 | 1.735158 | 1 | 60 | 150 | no_ion
6 | 5015.625 | 0.0398595 | 0.0008818 | 0 | 1.735158 | 1 | 60 | 150 | no_ion
6 | 3984.375 | 0.0398653 | 0.0005977 | 0 | 1.735158 | 1 | 60 | 150 | no_ion
6 | 3170.956 | 0.0398888 | 0.0003487 | 0 | 1.735158 | 1 | 60 | 150 | no_ion
6 | 2527.573 | 0.0399656 | 0.0001398 | 0 | 1.735158 | 1 | 60 | 150 | no_ion
6 | 1976.103 | 0.0400173 | -5.466311e-05 | 0 | 1.735158 | 1 | 60 | 150 | no_ion
6 | 1577.524 | 0.0400483 | -0.0002174 | 0 | 1.735158 | 1 | 60 | 150 | no_ion
6 | 1265.625 | 0.0401534 | -0.0003713 | 0 | 1.735158 | 1 | 60 | 150 | no_ion
6 | 998.264 | 0.0402278 | -0.0005216 | 0 | 1.735158 | 1 | 60 | 150 | no_ion
6 | 796.875 | 0.0403392 | -0.0006609 | 0 | 1.735158 | 1 | 60 | 150 | no_ion
6 | 627.7902 | 0.040428 | -0.0008038 | 0 | 1.735158 | 1 | 60 | 150 | no_ion
6 | 505.5147 | 0.0405472 | -0.000949 | 0 | 1.735158 | 1 | 60 | 150 | no_ion
6 | 397.9953 | 0.0406793 | -0.0011057 | 0 | 1.735158 | 1 | 60 | 150 | no_ion
6 | 315.5048 | 0.0408251 | -0.0012734 | 0 | 1.735158 | 1 | 60 | 150 | no_ion
6 | 252.4038 | 0.0410289 | -0.0014522 | 0 | 1.735158 | 1 | 60 | 150 | no_ion
6 | 198.6229 | 0.04116 | -0.0016647 | 0 | 1.735158 | 1 | 60 | 150 | no_ion
6 | 158.3615 | 0.041424 | -0.0018871 | 0 | 1.735158 | 1 | 60 | 150 | no_ion
6 | 125.558 | 0.0417013 | -0.0021411 | 0 | 1.735158 | 1 | 60 | 150 | no_ion
6 | 100.4464 | 0.0420301 | -0.0023967 | 0 | 1.735158 | 1 | 60 | 150 | no_ion
6 | 79.00281 | 0.042409 | -0.0026721 | 0 | 1.735158 | 1 | 60 | 150 | no_ion
6 | 63.3446 | 0.0428725 | -0.0029183 | 0 | 1.735158 | 1 | 60 | 150 | no_ion
6 | 50.22321 | 0.0434021 | -0.003131 | 0 | 1.735158 | 1 | 60 | 150 | no_ion
6 | 38.42213 | 0.0441303 | -0.0033076 | 0 | 1.735158 | 1 | 60 | 150 | no_ion
6 | 31.25 | 0.0446656 | -0.0033705 | 0 | 1.735158 | 1 | 60 | 150 | no_ion
6 | 24.93351 | 0.0452822 | -0.0033559 | 0 | 1.735158 | 1 | 60 | 150 | no_ion
6 | 19.86229 | 0.0458833 | -0.0032717 | 0 | 1.735158 | 1 | 60 | 150 | no_ion
6 | 15.625 | 0.0464665 | -0.003131 | 0 | 1.735158 | 1 | 60 | 150 | no_ion
6 | 12.40079 | 0.0470324 | -0.0029876 | 0 | 1.735158 | 1 | 60 | 150 | no_ion
6 | 9.93114 | 0.0473522 | -0.0028347 | 0 | 1.735158 | 1 | 60 | 150 | no_ion
6 | 7.944915 | 0.0477769 | -0.0027051 | 0 | 1.735158 | 1 | 60 | 150 | no_ion
6 | 6.317385 | 0.0481101 | -0.0025553 | 0 | 1.735158 | 1 | 60 | 150 | no_ion
6 | 5.008013 | 0.0484798 | -0.0024705 | 0 | 1.735158 | 1 | 60 | 150 | no_ion
6 | 3.945707 | 0.048818 | -0.0023883 | 0 | 1.735158 | 1 | 60 | 150 | no_ion
6 | 3.158693 | 0.0491588 | -0.0023091 | 0 | 1.735158 | 1 | 60 | 150 | no_ion
6 | 2.504006 | 0.0494561 | -0.0022997 | 0 | 1.735158 | 1 | 60 | 150 | no_ion
6 | 1.998082 | 0.0497589 | -0.0023109 | 0 | 1.735158 | 1 | 60 | 150 | no_ion
6 | 1.584686 | 0.0499234 | -0.0022865 | 0 | 1.735158 | 1 | 60 | 150 | no_ion
6 | 1.266892 | 0.0503393 | -0.0023024 | 0 | 1.735158 | 1 | 60 | 150 | no_ion
6 | 0.999041 | 0.0505895 | -0.0021988 | 0 | 1.735158 | 1 | 60 | 150 | no_ion
6 | 0.7923428 | 0.0508518 | -0.0022804 | 0 | 1.735158 | 1 | 60 | 150 | no_ion
6 | 0.6334459 | 0.0512205 | -0.0020728 | 0 | 1.735158 | 1 | 60 | 150 | no_ion
6 | 0.5040323 | 0.0514809 | -0.0020642 | 0 | 1.735158 | 1 | 60 | 150 | no_ion
6 | 0.400641 | 0.0518958 | -0.0019276 | 0 | 1.735158 | 1 | 60 | 150 | no_ion
6 | 0.316723 | 0.0522935 | -0.0020234 | 0 | 1.735158 | 1 | 60 | 150 | no_ion
6 | 0.2520161 | 0.0525029 | -0.001717 | 0 | 1.735158 | 1 | 60 | 150 | no_ion
6 | 0.2003205 | 0.0528724 | -0.00182 | 0 | 1.735158 | 1 | 60 | 150 | no_ion
6 | 0.1588983 | 0.0531286 | -0.0015765 | 0 | 1.735158 | 1 | 60 | 150 | no_ion
6 | 0.1260081 | 0.0536423 | -0.0014073 | 0 | 1.735158 | 1 | 60 | 150 | no_ion
6 | 0.1001603 | 0.053536 | -0.0012686 | 0 | 1.735158 | 1 | 60 | 150 | no_ion
6 | 0.0794492 | 0.0539667 | -0.0010407 | 0 | 1.735158 | 1 | 60 | 150 | no_ion
6 | 0.0631739 | 0.0538 | -0.0005985 | 0 | 1.735158 | 1 | 60 | 150 | no_ion
6 | 0.0501337 | 0.0538699 | -0.0007303 | 0 | 1.735158 | 1 | 60 | 150 | no_ion
6 | 0.0398258 | 0.0539736 | -0.0004995 | 0 | 1.735158 | 1 | 60 | 150 | no_ion
6 | 0.0316296 | 0.053928 | -0.000417 | 0 | 1.735158 | 1 | 60 | 150 | no_ion
6 | 0.0251206 | 0.0541366 | -0.0003602 | 0 | 1.735158 | 1 | 60 | 150 | no_ion
6 | 0.0199553 | 0.0539552 | -0.0004157 | 0 | 1.735158 | 1 | 60 | 150 | no_ion
6 | 0.0158522 | 0.054027 | -0.0002717 | 0 | 1.735158 | 1 | 60 | 150 | no_ion
6 | 0.0125907 | 0.0539115 | -0.000138 | 0 | 1.735158 | 1 | 60 | 150 | no_ion
6 | 0.0100011 | 0.0539664 | -0.000181 | 0 | 1.735158 | 1 | 60 | 150 | no_ion