## Sheet1
Time(h) | Freq | Zreal | Zimag | ppm | mean_voltage | current | temperature | flow | Label
0 | 20015.62 | 0.0485334 | 0.0021866 | 2 | 1.850833 | 1 | 60 | 150 | Cr3+_ion
0 | 15890.62 | 0.049156 | 0.0008933 | 2 | 1.850833 | 1 | 60 | 150 | Cr3+_ion
0 | 12609.38 | 0.0497759 | -0.000211 | 2 | 1.850833 | 1 | 60 | 150 | Cr3+_ion
0 | 10078.13 | 0.0504491 | -0.0011428 | 2 | 1.850833 | 1 | 60 | 150 | Cr3+_ion
0 | 8015.625 | 0.051157 | -0.0019452 | 2 | 1.850833 | 1 | 60 | 150 | Cr3+_ion
0 | 6328.125 | 0.0518763 | -0.0026536 | 2 | 1.850833 | 1 | 60 | 150 | Cr3+_ion
0 | 5015.625 | 0.0526399 | -0.003266 | 2 | 1.850833 | 1 | 60 | 150 | Cr3+_ion
0 | 3984.375 | 0.0533936 | -0.003792 | 2 | 1.850833 | 1 | 60 | 150 | Cr3+_ion
0 | 3170.956 | 0.0541484 | -0.0042545 | 2 | 1.850833 | 1 | 60 | 150 | Cr3+_ion
0 | 2527.573 | 0.0549072 | -0.0046819 | 2 | 1.850833 | 1 | 60 | 150 | Cr3+_ion
0 | 1976.103 | 0.0557461 | -0.005119 | 2 | 1.850833 | 1 | 60 | 150 | Cr3+_ion
0 | 1577.524 | 0.0565004 | -0.0055438 | 2 | 1.850833 | 1 | 60 | 150 | Cr3+_ion
0 | 1265.625 | 0.0573041 | -0.0059881 | 2 | 1.850833 | 1 | 60 | 150 | Cr3+_ion
0 | 998.264 | 0.0582103 | -0.0064683 | 2 | 1.850833 | 1 | 60 | 150 | Cr3+_ion
0 | 796.875 | 0.0591099 | -0.006995 | 2 | 1.850833 | 1 | 60 | 150 | Cr3+_ion
0 | 627.7902 | 0.0601507 | -0.007564 | 2 | 1.850833 | 1 | 60 | 150 | Cr3+_ion
0 | 505.5147 | 0.0611705 | -0.0080988 | 2 | 1.850833 | 1 | 60 | 150 | Cr3+_ion
0 | 397.9953 | 0.0624013 | -0.0087375 | 2 | 1.850833 | 1 | 60 | 150 | Cr3+_ion
0 | 315.5048 | 0.0636762 | -0.0093956 | 2 | 1.850833 | 1 | 60 | 150 | Cr3+_ion
0 | 252.4038 | 0.0649712 | -0.0100578 | 2 | 1.850833 | 1 | 60 | 150 | Cr3+_ion
0 | 198.6229 | 0.0664948 | -0.0108045 | 2 | 1.850833 | 1 | 60 | 150 | Cr3+_ion
0 | 158.3615 | 0.0680261 | -0.011549 | 2 | 1.850833 | 1 | 60 | 150 | Cr3+_ion
0 | 125.558 | 0.0697206 | -0.0123368 | 2 | 1.850833 | 1 | 60 | 150 | Cr3+_ion
0 | 100.4464 | 0.071455 | -0.0131243 | 2 | 1.850833 | 1 | 60 | 150 | Cr3+_ion
0 | 79.00281 | 0.0734222 | -0.0139808 | 2 | 1.850833 | 1 | 60 | 150 | Cr3+_ion
0 | 63.3446 | 0.0753664 | -0.0147791 | 2 | 1.850833 | 1 | 60 | 150 | Cr3+_ion
0 | 50.22321 | 0.0775268 | -0.0156053 | 2 | 1.850833 | 1 | 60 | 150 | Cr3+_ion
0 | 38.42213 | 0.0801367 | -0.0165847 | 2 | 1.850833 | 1 | 60 | 150 | Cr3+_ion
0 | 31.25 | 0.0822682 | -0.0172906 | 2 | 1.850833 | 1 | 60 | 150 | Cr3+_ion
0 | 24.93351 | 0.0847271 | -0.0181235 | 2 | 1.850833 | 1 | 60 | 150 | Cr3+_ion
0 | 19.86229 | 0.0877069 | -0.0186613 | 2 | 1.850833 | 1 | 60 | 150 | Cr3+_ion
0 | 15.625 | 0.0907167 | -0.0195827 | 2 | 1.850833 | 1 | 60 | 150 | Cr3+_ion
0 | 12.40079 | 0.0934431 | -0.020385 | 2 | 1.850833 | 1 | 60 | 150 | Cr3+_ion
0 | 9.93114 | 0.0960812 | -0.0212114 | 2 | 1.850833 | 1 | 60 | 150 | Cr3+_ion
0 | 7.944915 | 0.09893 | -0.0219923 | 2 | 1.850833 | 1 | 60 | 150 | Cr3+_ion
0 | 6.317385 | 0.1020245 | -0.0227342 | 2 | 1.850833 | 1 | 60 | 150 | Cr3+_ion
0 | 5.008013 | 0.1052249 | -0.0233962 | 2 | 1.850833 | 1 | 60 | 150 | Cr3+_ion
0 | 3.945707 | 0.1087981 | -0.0240509 | 2 | 1.850833 | 1 | 60 | 150 | Cr3+_ion
0 | 3.158693 | 0.1121669 | -0.0244905 | 2 | 1.850833 | 1 | 60 | 150 | Cr3+_ion
0 | 2.504006 | 0.1155956 | -0.0247837 | 2 | 1.850833 | 1 | 60 | 150 | Cr3+_ion
0 | 1.998082 | 0.118822 | -0.0249016 | 2 | 1.850833 | 1 | 60 | 150 | Cr3+_ion
0 | 1.584686 | 0.1225113 | -0.0250661 | 2 | 1.850833 | 1 | 60 | 150 | Cr3+_ion
0 | 1.266892 | 0.1262806 | -0.0250129 | 2 | 1.850833 | 1 | 60 | 150 | Cr3+_ion
0 | 0.999041 | 0.1297591 | -0.0248792 | 2 | 1.850833 | 1 | 60 | 150 | Cr3+_ion
0 | 0.7923428 | 0.1331463 | -0.0244203 | 2 | 1.850833 | 1 | 60 | 150 | Cr3+_ion
0 | 0.6334459 | 0.1362793 | -0.0238482 | 2 | 1.850833 | 1 | 60 | 150 | Cr3+_ion
0 | 0.5040323 | 0.1394661 | -0.0227094 | 2 | 1.850833 | 1 | 60 | 150 | Cr3+_ion
0 | 0.400641 | 0.1420357 | -0.0214444 | 2 | 1.850833 | 1 | 60 | 150 | Cr3+_ion
0 | 0.316723 | 0.1447135 | -0.0196172 | 2 | 1.850833 | 1 | 60 | 150 | Cr3+_ion
0 | 0.2520161 | 0.1466407 | -0.0176606 | 2 | 1.850833 | 1 | 60 | 150 | Cr3+_ion
0 | 0.2003205 | 0.1482224 | -0.0153673 | 2 | 1.850833 | 1 | 60 | 150 | Cr3+_ion
0 | 0.1588983 | 0.149379 | -0.0130461 | 2 | 1.850833 | 1 | 60 | 150 | Cr3+_ion
0 | 0.1260081 | 0.1499867 | -0.0104768 | 2 | 1.850833 | 1 | 60 | 150 | Cr3+_ion
0 | 0.1001603 | 0.1502775 | -0.0080638 | 2 | 1.850833 | 1 | 60 | 150 | Cr3+_ion
0 | 0.0794492 | 0.1501629 | -0.0058674 | 2 | 1.850833 | 1 | 60 | 150 | Cr3+_ion
0 | 0.0631739 | 0.1497858 | -0.0036478 | 2 | 1.850833 | 1 | 60 | 150 | Cr3+_ion
0 | 0.0501337 | 0.1496306 | -0.0015371 | 2 | 1.850833 | 1 | 60 | 150 | Cr3+_ion
0 | 0.0398258 | 0.1488478 | 0.000455 | 2 | 1.850833 | 1 | 60 | 150 | Cr3+_ion
0 | 0.0316296 | 0.1481992 | 0.0015992 | 2 | 1.850833 | 1 | 60 | 150 | Cr3+_ion
0 | 0.0251206 | 0.1477283 | 0.003626 | 2 | 1.850833 | 1 | 60 | 150 | Cr3+_ion
0 | 0.0199553 | 0.1473002 | 0.0047443 | 2 | 1.850833 | 1 | 60 | 150 | Cr3+_ion
0 | 0.0158522 | 0.1469003 | 0.0058532 | 2 | 1.850833 | 1 | 60 | 150 | Cr3+_ion
0 | 0.0125907 | 0.1460994 | 0.007087 | 2 | 1.850833 | 1 | 60 | 150 | Cr3+_ion
0 | 0.0100011 | 0.1457646 | 0.0079643 | 2 | 1.850833 | 1 | 60 | 150 | Cr3+_ion
2 | 20015.62 | 0.0487786 | 0.0019094 | 2 | 1.86978 | 1 | 60 | 150 | Cr3+_ion
2 | 15890.62 | 0.0493779 | 0.0005494 | 2 | 1.86978 | 1 | 60 | 150 | Cr3+_ion
2 | 12609.38 | 0.0499891 | -0.0006391 | 2 | 1.86978 | 1 | 60 | 150 | Cr3+_ion
2 | 10078.13 | 0.0506485 | -0.0016505 | 2 | 1.86978 | 1 | 60 | 150 | Cr3+_ion
2 | 8015.625 | 0.0513597 | -0.0025634 | 2 | 1.86978 | 1 | 60 | 150 | Cr3+_ion
2 | 6328.125 | 0.0521645 | -0.003393 | 2 | 1.86978 | 1 | 60 | 150 | Cr3+_ion
2 | 5015.625 | 0.0530019 | -0.0041123 | 2 | 1.86978 | 1 | 60 | 150 | Cr3+_ion
2 | 3984.375 | 0.0538944 | -0.0047438 | 2 | 1.86978 | 1 | 60 | 150 | Cr3+_ion
2 | 3170.956 | 0.0548108 | -0.0053085 | 2 | 1.86978 | 1 | 60 | 150 | Cr3+_ion
2 | 2527.573 | 0.0557297 | -0.00582 | 2 | 1.86978 | 1 | 60 | 150 | Cr3+_ion
2 | 1976.103 | 0.0567455 | -0.006344 | 2 | 1.86978 | 1 | 60 | 150 | Cr3+_ion
2 | 1577.524 | 0.0577476 | -0.0068328 | 2 | 1.86978 | 1 | 60 | 150 | Cr3+_ion
2 | 1265.625 | 0.0587076 | -0.0073029 | 2 | 1.86978 | 1 | 60 | 150 | Cr3+_ion
2 | 998.264 | 0.059807 | -0.0078376 | 2 | 1.86978 | 1 | 60 | 150 | Cr3+_ion
2 | 796.875 | 0.0608752 | -0.0083813 | 2 | 1.86978 | 1 | 60 | 150 | Cr3+_ion
2 | 627.7902 | 0.0621107 | -0.0090136 | 2 | 1.86978 | 1 | 60 | 150 | Cr3+_ion
2 | 505.5147 | 0.0633438 | -0.0096187 | 2 | 1.86978 | 1 | 60 | 150 | Cr3+_ion
2 | 397.9953 | 0.0647422 | -0.0103132 | 2 | 1.86978 | 1 | 60 | 150 | Cr3+_ion
2 | 315.5048 | 0.0662208 | -0.011035 | 2 | 1.86978 | 1 | 60 | 150 | Cr3+_ion
2 | 252.4038 | 0.0677399 | -0.0117734 | 2 | 1.86978 | 1 | 60 | 150 | Cr3+_ion
2 | 198.6229 | 0.0694622 | -0.0125731 | 2 | 1.86978 | 1 | 60 | 150 | Cr3+_ion
2 | 158.3615 | 0.0712469 | -0.0133702 | 2 | 1.86978 | 1 | 60 | 150 | Cr3+_ion
2 | 125.558 | 0.0731507 | -0.0142174 | 2 | 1.86978 | 1 | 60 | 150 | Cr3+_ion
2 | 100.4464 | 0.0751248 | -0.0150446 | 2 | 1.86978 | 1 | 60 | 150 | Cr3+_ion
2 | 79.00281 | 0.0773656 | -0.0159394 | 2 | 1.86978 | 1 | 60 | 150 | Cr3+_ion
2 | 63.3446 | 0.0795629 | -0.0167579 | 2 | 1.86978 | 1 | 60 | 150 | Cr3+_ion
2 | 50.22321 | 0.0819836 | -0.0176412 | 2 | 1.86978 | 1 | 60 | 150 | Cr3+_ion
2 | 38.42213 | 0.0850096 | -0.0185652 | 2 | 1.86978 | 1 | 60 | 150 | Cr3+_ion
2 | 31.25 | 0.0874475 | -0.0192326 | 2 | 1.86978 | 1 | 60 | 150 | Cr3+_ion
2 | 24.93351 | 0.0901758 | -0.0200446 | 2 | 1.86978 | 1 | 60 | 150 | Cr3+_ion
2 | 19.86229 | 0.0932639 | -0.0203234 | 2 | 1.86978 | 1 | 60 | 150 | Cr3+_ion
2 | 15.625 | 0.0964656 | -0.0211583 | 2 | 1.86978 | 1 | 60 | 150 | Cr3+_ion
2 | 12.40079 | 0.099375 | -0.0218522 | 2 | 1.86978 | 1 | 60 | 150 | Cr3+_ion
2 | 9.93114 | 0.1021237 | -0.0226291 | 2 | 1.86978 | 1 | 60 | 150 | Cr3+_ion
2 | 7.944915 | 0.1052074 | -0.0232967 | 2 | 1.86978 | 1 | 60 | 150 | Cr3+_ion
2 | 6.317385 | 0.108442 | -0.0240405 | 2 | 1.86978 | 1 | 60 | 150 | Cr3+_ion
2 | 5.008013 | 0.1117677 | -0.024681 | 2 | 1.86978 | 1 | 60 | 150 | Cr3+_ion
2 | 3.945707 | 0.1153767 | -0.0253073 | 2 | 1.86978 | 1 | 60 | 150 | Cr3+_ion
2 | 3.158693 | 0.1187752 | -0.0258489 | 2 | 1.86978 | 1 | 60 | 150 | Cr3+_ion
2 | 2.504006 | 0.1223608 | -0.026081 | 2 | 1.86978 | 1 | 60 | 150 | Cr3+_ion
2 | 1.998082 | 0.1255058 | -0.026297 | 2 | 1.86978 | 1 | 60 | 150 | Cr3+_ion
2 | 1.584686 | 0.1292048 | -0.026569 | 2 | 1.86978 | 1 | 60 | 150 | Cr3+_ion
2 | 1.266892 | 0.132688 | -0.0267951 | 2 | 1.86978 | 1 | 60 | 150 | Cr3+_ion
2 | 0.999041 | 0.1363829 | -0.0266089 | 2 | 1.86978 | 1 | 60 | 150 | Cr3+_ion
2 | 0.7923428 | 0.1401117 | -0.0260665 | 2 | 1.86978 | 1 | 60 | 150 | Cr3+_ion
2 | 0.6334459 | 0.143432 | -0.0254168 | 2 | 1.86978 | 1 | 60 | 150 | Cr3+_ion
2 | 0.5040323 | 0.1465348 | -0.0244824 | 2 | 1.86978 | 1 | 60 | 150 | Cr3+_ion
2 | 0.400641 | 0.1492352 | -0.0231116 | 2 | 1.86978 | 1 | 60 | 150 | Cr3+_ion
2 | 0.316723 | 0.152246 | -0.0211589 | 2 | 1.86978 | 1 | 60 | 150 | Cr3+_ion
2 | 0.2520161 | 0.1544878 | -0.0191544 | 2 | 1.86978 | 1 | 60 | 150 | Cr3+_ion
2 | 0.2003205 | 0.1563062 | -0.0165898 | 2 | 1.86978 | 1 | 60 | 150 | Cr3+_ion
2 | 0.1588983 | 0.1578761 | -0.0140205 | 2 | 1.86978 | 1 | 60 | 150 | Cr3+_ion
2 | 0.1260081 | 0.1588268 | -0.011446 | 2 | 1.86978 | 1 | 60 | 150 | Cr3+_ion
2 | 0.1001603 | 0.1594789 | -0.0085158 | 2 | 1.86978 | 1 | 60 | 150 | Cr3+_ion
2 | 0.0794492 | 0.1599877 | -0.0060373 | 2 | 1.86978 | 1 | 60 | 150 | Cr3+_ion
2 | 0.0631739 | 0.1596822 | -0.0031833 | 2 | 1.86978 | 1 | 60 | 150 | Cr3+_ion
2 | 0.0501337 | 0.1594314 | -0.0011706 | 2 | 1.86978 | 1 | 60 | 150 | Cr3+_ion
2 | 0.0398258 | 0.1587114 | 0.0009618 | 2 | 1.86978 | 1 | 60 | 150 | Cr3+_ion
2 | 0.0316296 | 0.158295 | 0.0029957 | 2 | 1.86978 | 1 | 60 | 150 | Cr3+_ion
2 | 0.0251206 | 0.1571963 | 0.0042787 | 2 | 1.86978 | 1 | 60 | 150 | Cr3+_ion
2 | 0.0199553 | 0.1570887 | 0.006206 | 2 | 1.86978 | 1 | 60 | 150 | Cr3+_ion
2 | 0.0158522 | 0.1562506 | 0.0071739 | 2 | 1.86978 | 1 | 60 | 150 | Cr3+_ion
2 | 0.0125907 | 0.1556891 | 0.0087982 | 2 | 1.86978 | 1 | 60 | 150 | Cr3+_ion
2 | 0.0100011 | 0.155577 | 0.0095676 | 2 | 1.86978 | 1 | 60 | 150 | Cr3+_ion
4 | 20015.62 | 0.048935 | 0.0017319 | 2 | 1.891342 | 1 | 60 | 150 | Cr3+_ion
4 | 15890.62 | 0.0494494 | 0.0003377 | 2 | 1.891342 | 1 | 60 | 150 | Cr3+_ion
4 | 12609.38 | 0.0500414 | -0.0008877 | 2 | 1.891342 | 1 | 60 | 150 | Cr3+_ion
4 | 10078.13 | 0.0506643 | -0.0019685 | 2 | 1.891342 | 1 | 60 | 150 | Cr3+_ion
4 | 8015.625 | 0.0513981 | -0.0029595 | 2 | 1.891342 | 1 | 60 | 150 | Cr3+_ion
4 | 6328.125 | 0.0521912 | -0.0038778 | 2 | 1.891342 | 1 | 60 | 150 | Cr3+_ion
4 | 5015.625 | 0.053109 | -0.0046998 | 2 | 1.891342 | 1 | 60 | 150 | Cr3+_ion
4 | 3984.375 | 0.0540483 | -0.0054197 | 2 | 1.891342 | 1 | 60 | 150 | Cr3+_ion
4 | 3170.956 | 0.0550359 | -0.0060812 | 2 | 1.891342 | 1 | 60 | 150 | Cr3+_ion
4 | 2527.573 | 0.0560749 | -0.006671 | 2 | 1.891342 | 1 | 60 | 150 | Cr3+_ion
4 | 1976.103 | 0.0572712 | -0.0072824 | 2 | 1.891342 | 1 | 60 | 150 | Cr3+_ion
4 | 1577.524 | 0.0583962 | -0.0078259 | 2 | 1.891342 | 1 | 60 | 150 | Cr3+_ion
4 | 1265.625 | 0.0594795 | -0.0083925 | 2 | 1.891342 | 1 | 60 | 150 | Cr3+_ion
4 | 998.264 | 0.0607846 | -0.0089726 | 2 | 1.891342 | 1 | 60 | 150 | Cr3+_ion
4 | 796.875 | 0.0619963 | -0.009563 | 2 | 1.891342 | 1 | 60 | 150 | Cr3+_ion
4 | 627.7902 | 0.0633852 | -0.0102489 | 2 | 1.891342 | 1 | 60 | 150 | Cr3+_ion
4 | 505.5147 | 0.0647456 | -0.010907 | 2 | 1.891342 | 1 | 60 | 150 | Cr3+_ion
4 | 397.9953 | 0.0663137 | -0.0116668 | 2 | 1.891342 | 1 | 60 | 150 | Cr3+_ion
4 | 315.5048 | 0.0679848 | -0.0124696 | 2 | 1.891342 | 1 | 60 | 150 | Cr3+_ion
4 | 252.4038 | 0.0696799 | -0.0132747 | 2 | 1.891342 | 1 | 60 | 150 | Cr3+_ion
4 | 198.6229 | 0.0716139 | -0.0141566 | 2 | 1.891342 | 1 | 60 | 150 | Cr3+_ion
4 | 158.3615 | 0.0735348 | -0.0150038 | 2 | 1.891342 | 1 | 60 | 150 | Cr3+_ion
4 | 125.558 | 0.0756827 | -0.0159399 | 2 | 1.891342 | 1 | 60 | 150 | Cr3+_ion
4 | 100.4464 | 0.0779151 | -0.0168029 | 2 | 1.891342 | 1 | 60 | 150 | Cr3+_ion
4 | 79.00281 | 0.0803961 | -0.0177422 | 2 | 1.891342 | 1 | 60 | 150 | Cr3+_ion
4 | 63.3446 | 0.082847 | -0.018611 | 2 | 1.891342 | 1 | 60 | 150 | Cr3+_ion
4 | 50.22321 | 0.0855615 | -0.0194553 | 2 | 1.891342 | 1 | 60 | 150 | Cr3+_ion
4 | 38.42213 | 0.0888296 | -0.0204412 | 2 | 1.891342 | 1 | 60 | 150 | Cr3+_ion
4 | 31.25 | 0.091424 | -0.0211294 | 2 | 1.891342 | 1 | 60 | 150 | Cr3+_ion
4 | 24.93351 | 0.0944214 | -0.0217934 | 2 | 1.891342 | 1 | 60 | 150 | Cr3+_ion
4 | 19.86229 | 0.0975387 | -0.0218506 | 2 | 1.891342 | 1 | 60 | 150 | Cr3+_ion
4 | 15.625 | 0.1010611 | -0.0226514 | 2 | 1.891342 | 1 | 60 | 150 | Cr3+_ion
4 | 12.40079 | 0.1040068 | -0.0233634 | 2 | 1.891342 | 1 | 60 | 150 | Cr3+_ion
4 | 9.93114 | 0.1071586 | -0.0239839 | 2 | 1.891342 | 1 | 60 | 150 | Cr3+_ion
4 | 7.944915 | 0.1102395 | -0.0246129 | 2 | 1.891342 | 1 | 60 | 150 | Cr3+_ion
4 | 6.317385 | 0.1135394 | -0.0253541 | 2 | 1.891342 | 1 | 60 | 150 | Cr3+_ion
4 | 5.008013 | 0.117021 | -0.0261085 | 2 | 1.891342 | 1 | 60 | 150 | Cr3+_ion
4 | 3.945707 | 0.1206961 | -0.0266856 | 2 | 1.891342 | 1 | 60 | 150 | Cr3+_ion
4 | 3.158693 | 0.1240557 | -0.0272652 | 2 | 1.891342 | 1 | 60 | 150 | Cr3+_ion
4 | 2.504006 | 0.1277455 | -0.0275677 | 2 | 1.891342 | 1 | 60 | 150 | Cr3+_ion
4 | 1.998082 | 0.1308915 | -0.0276923 | 2 | 1.891342 | 1 | 60 | 150 | Cr3+_ion
4 | 1.584686 | 0.1345577 | -0.0285075 | 2 | 1.891342 | 1 | 60 | 150 | Cr3+_ion
4 | 1.266892 | 0.1381348 | -0.0286827 | 2 | 1.891342 | 1 | 60 | 150 | Cr3+_ion
4 | 0.999041 | 0.1421186 | -0.028395 | 2 | 1.891342 | 1 | 60 | 150 | Cr3+_ion
4 | 0.7923428 | 0.1457389 | -0.0279266 | 2 | 1.891342 | 1 | 60 | 150 | Cr3+_ion
4 | 0.6334459 | 0.1492739 | -0.0275175 | 2 | 1.891342 | 1 | 60 | 150 | Cr3+_ion
4 | 0.5040323 | 0.1524802 | -0.0264001 | 2 | 1.891342 | 1 | 60 | 150 | Cr3+_ion
4 | 0.400641 | 0.1558586 | -0.0249708 | 2 | 1.891342 | 1 | 60 | 150 | Cr3+_ion
4 | 0.316723 | 0.1589417 | -0.0228974 | 2 | 1.891342 | 1 | 60 | 150 | Cr3+_ion
4 | 0.2520161 | 0.1617059 | -0.0206805 | 2 | 1.891342 | 1 | 60 | 150 | Cr3+_ion
4 | 0.2003205 | 0.1640624 | -0.018223 | 2 | 1.891342 | 1 | 60 | 150 | Cr3+_ion
4 | 0.1588983 | 0.1661189 | -0.0151843 | 2 | 1.891342 | 1 | 60 | 150 | Cr3+_ion
4 | 0.1260081 | 0.1669961 | -0.0119211 | 2 | 1.891342 | 1 | 60 | 150 | Cr3+_ion
4 | 0.1001603 | 0.1678847 | -0.0091166 | 2 | 1.891342 | 1 | 60 | 150 | Cr3+_ion
4 | 0.0794492 | 0.168685 | -0.0062749 | 2 | 1.891342 | 1 | 60 | 150 | Cr3+_ion
4 | 0.0631739 | 0.1685825 | -0.003367 | 2 | 1.891342 | 1 | 60 | 150 | Cr3+_ion
4 | 0.0501337 | 0.1685051 | -0.0006589 | 2 | 1.891342 | 1 | 60 | 150 | Cr3+_ion
4 | 0.0398258 | 0.1680142 | 0.0016962 | 2 | 1.891342 | 1 | 60 | 150 | Cr3+_ion
4 | 0.0316296 | 0.1672552 | 0.0039216 | 2 | 1.891342 | 1 | 60 | 150 | Cr3+_ion
4 | 0.0251206 | 0.1667616 | 0.0055922 | 2 | 1.891342 | 1 | 60 | 150 | Cr3+_ion
4 | 0.0199553 | 0.1659848 | 0.0068333 | 2 | 1.891342 | 1 | 60 | 150 | Cr3+_ion
4 | 0.0158522 | 0.1653214 | 0.0088351 | 2 | 1.891342 | 1 | 60 | 150 | Cr3+_ion
4 | 0.0125907 | 0.1649707 | 0.0098928 | 2 | 1.891342 | 1 | 60 | 150 | Cr3+_ion
4 | 0.0100011 | 0.1639125 | 0.0112117 | 2 | 1.891342 | 1 | 60 | 150 | Cr3+_ion
6 | 20015.62 | 0.0490625 | 0.0016408 | 2 | 1.914297 | 1 | 60 | 150 | Cr3+_ion
6 | 15890.62 | 0.0495717 | 0.0002447 | 2 | 1.914297 | 1 | 60 | 150 | Cr3+_ion
6 | 12609.38 | 0.0501174 | -0.0010175 | 2 | 1.914297 | 1 | 60 | 150 | Cr3+_ion
6 | 10078.13 | 0.0507491 | -0.0021357 | 2 | 1.914297 | 1 | 60 | 150 | Cr3+_ion
6 | 8015.625 | 0.0514411 | -0.0031735 | 2 | 1.914297 | 1 | 60 | 150 | Cr3+_ion
6 | 6328.125 | 0.0522551 | -0.0041571 | 2 | 1.914297 | 1 | 60 | 150 | Cr3+_ion
6 | 5015.625 | 0.0531735 | -0.0050549 | 2 | 1.914297 | 1 | 60 | 150 | Cr3+_ion
6 | 3984.375 | 0.0541633 | -0.0058859 | 2 | 1.914297 | 1 | 60 | 150 | Cr3+_ion
6 | 3170.956 | 0.0552078 | -0.006632 | 2 | 1.914297 | 1 | 60 | 150 | Cr3+_ion
6 | 2527.573 | 0.0563338 | -0.0073401 | 2 | 1.914297 | 1 | 60 | 150 | Cr3+_ion
6 | 1976.103 | 0.0576068 | -0.0080377 | 2 | 1.914297 | 1 | 60 | 150 | Cr3+_ion
6 | 1577.524 | 0.0588432 | -0.0086705 | 2 | 1.914297 | 1 | 60 | 150 | Cr3+_ion
6 | 1265.625 | 0.0601335 | -0.0092624 | 2 | 1.914297 | 1 | 60 | 150 | Cr3+_ion
6 | 998.264 | 0.0614777 | -0.0099497 | 2 | 1.914297 | 1 | 60 | 150 | Cr3+_ion
6 | 796.875 | 0.0628732 | -0.010624 | 2 | 1.914297 | 1 | 60 | 150 | Cr3+_ion
6 | 627.7902 | 0.0644391 | -0.0113789 | 2 | 1.914297 | 1 | 60 | 150 | Cr3+_ion
6 | 505.5147 | 0.0659637 | -0.0121085 | 2 | 1.914297 | 1 | 60 | 150 | Cr3+_ion
6 | 397.9953 | 0.0677038 | -0.0129619 | 2 | 1.914297 | 1 | 60 | 150 | Cr3+_ion
6 | 315.5048 | 0.0695397 | -0.0138438 | 2 | 1.914297 | 1 | 60 | 150 | Cr3+_ion
6 | 252.4038 | 0.0714144 | -0.0147343 | 2 | 1.914297 | 1 | 60 | 150 | Cr3+_ion
6 | 198.6229 | 0.0735866 | -0.0157078 | 2 | 1.914297 | 1 | 60 | 150 | Cr3+_ion
6 | 158.3615 | 0.0757857 | -0.0166412 | 2 | 1.914297 | 1 | 60 | 150 | Cr3+_ion
6 | 125.558 | 0.0781537 | -0.0176257 | 2 | 1.914297 | 1 | 60 | 150 | Cr3+_ion
6 | 100.4464 | 0.0805799 | -0.0185774 | 2 | 1.914297 | 1 | 60 | 150 | Cr3+_ion
6 | 79.00281 | 0.083318 | -0.019515 | 2 | 1.914297 | 1 | 60 | 150 | Cr3+_ion
6 | 63.3446 | 0.0859669 | -0.020427 | 2 | 1.914297 | 1 | 60 | 150 | Cr3+_ion
6 | 50.22321 | 0.0888927 | -0.0212519 | 2 | 1.914297 | 1 | 60 | 150 | Cr3+_ion
6 | 38.42213 | 0.0925007 | -0.0221717 | 2 | 1.914297 | 1 | 60 | 150 | Cr3+_ion
6 | 31.25 | 0.0952828 | -0.0228075 | 2 | 1.914297 | 1 | 60 | 150 | Cr3+_ion
6 | 24.93351 | 0.0985097 | -0.0236286 | 2 | 1.914297 | 1 | 60 | 150 | Cr3+_ion
6 | 19.86229 | 0.1017731 | -0.0231855 | 2 | 1.914297 | 1 | 60 | 150 | Cr3+_ion
6 | 15.625 | 0.1055099 | -0.0239446 | 2 | 1.914297 | 1 | 60 | 150 | Cr3+_ion
6 | 12.40079 | 0.1086885 | -0.0244391 | 2 | 1.914297 | 1 | 60 | 150 | Cr3+_ion
6 | 9.93114 | 0.1116908 | -0.025157 | 2 | 1.914297 | 1 | 60 | 150 | Cr3+_ion
6 | 7.944915 | 0.1150599 | -0.025708 | 2 | 1.914297 | 1 | 60 | 150 | Cr3+_ion
6 | 6.317385 | 0.1182019 | -0.0266129 | 2 | 1.914297 | 1 | 60 | 150 | Cr3+_ion
6 | 5.008013 | 0.1218786 | -0.0272524 | 2 | 1.914297 | 1 | 60 | 150 | Cr3+_ion
6 | 3.945707 | 0.1255039 | -0.0278852 | 2 | 1.914297 | 1 | 60 | 150 | Cr3+_ion
6 | 3.158693 | 0.128859 | -0.0286799 | 2 | 1.914297 | 1 | 60 | 150 | Cr3+_ion
6 | 2.504006 | 0.1325023 | -0.0288855 | 2 | 1.914297 | 1 | 60 | 150 | Cr3+_ion
6 | 1.998082 | 0.1354548 | -0.0290939 | 2 | 1.914297 | 1 | 60 | 150 | Cr3+_ion
6 | 1.584686 | 0.1392985 | -0.0299469 | 2 | 1.914297 | 1 | 60 | 150 | Cr3+_ion
6 | 1.266892 | 0.1429444 | -0.0302256 | 2 | 1.914297 | 1 | 60 | 150 | Cr3+_ion
6 | 0.999041 | 0.1469652 | -0.0300124 | 2 | 1.914297 | 1 | 60 | 150 | Cr3+_ion
6 | 0.7923428 | 0.1508847 | -0.0296348 | 2 | 1.914297 | 1 | 60 | 150 | Cr3+_ion
6 | 0.6334459 | 0.1544617 | -0.0290379 | 2 | 1.914297 | 1 | 60 | 150 | Cr3+_ion
6 | 0.5040323 | 0.1581467 | -0.0279714 | 2 | 1.914297 | 1 | 60 | 150 | Cr3+_ion
6 | 0.400641 | 0.1617356 | -0.0264408 | 2 | 1.914297 | 1 | 60 | 150 | Cr3+_ion
6 | 0.316723 | 0.164914 | -0.0244154 | 2 | 1.914297 | 1 | 60 | 150 | Cr3+_ion
6 | 0.2520161 | 0.1679884 | -0.0219506 | 2 | 1.914297 | 1 | 60 | 150 | Cr3+_ion
6 | 0.2003205 | 0.1705224 | -0.0192446 | 2 | 1.914297 | 1 | 60 | 150 | Cr3+_ion
6 | 0.1588983 | 0.1726813 | -0.0158463 | 2 | 1.914297 | 1 | 60 | 150 | Cr3+_ion
6 | 0.1260081 | 0.1742004 | -0.012343 | 2 | 1.914297 | 1 | 60 | 150 | Cr3+_ion
6 | 0.1001603 | 0.1751072 | -0.0093827 | 2 | 1.914297 | 1 | 60 | 150 | Cr3+_ion
6 | 0.0794492 | 0.1758431 | -0.0060555 | 2 | 1.914297 | 1 | 60 | 150 | Cr3+_ion
6 | 0.0631739 | 0.1758512 | -0.0026722 | 2 | 1.914297 | 1 | 60 | 150 | Cr3+_ion
6 | 0.0501337 | 0.1755942 | -0.0001762 | 2 | 1.914297 | 1 | 60 | 150 | Cr3+_ion
6 | 0.0398258 | 0.1753224 | 0.0026311 | 2 | 1.914297 | 1 | 60 | 150 | Cr3+_ion
6 | 0.0316296 | 0.1746397 | 0.0044848 | 2 | 1.914297 | 1 | 60 | 150 | Cr3+_ion
6 | 0.0251206 | 0.1743433 | 0.0064317 | 2 | 1.914297 | 1 | 60 | 150 | Cr3+_ion
6 | 0.0199553 | 0.1740475 | 0.0079223 | 2 | 1.914297 | 1 | 60 | 150 | Cr3+_ion
6 | 0.0158522 | 0.173356 | 0.0093054 | 2 | 1.914297 | 1 | 60 | 150 | Cr3+_ion
6 | 0.0125907 | 0.1728465 | 0.0106354 | 2 | 1.914297 | 1 | 60 | 150 | Cr3+_ion
6 | 0.0100011 | 0.1716889 | 0.0116909 | 2 | 1.914297 | 1 | 60 | 150 | Cr3+_ion