## Sheet1
Time(h) | Freq | Zreal | Zimag | ppm | mean_voltage | current | temperature | flow | Label
0 | 20015.62 | 0.048935 | 0.0017319 | 2 | 1.891342 | 1 | 60 | 150 | Cr3+_ion
0 | 15890.62 | 0.0494494 | 0.0003377 | 2 | 1.891342 | 1 | 60 | 150 | Cr3+_ion
0 | 12609.38 | 0.0500414 | -0.0008877 | 2 | 1.891342 | 1 | 60 | 150 | Cr3+_ion
0 | 10078.13 | 0.0506643 | -0.0019685 | 2 | 1.891342 | 1 | 60 | 150 | Cr3+_ion
0 | 8015.625 | 0.0513981 | -0.0029595 | 2 | 1.891342 | 1 | 60 | 150 | Cr3+_ion
0 | 6328.125 | 0.0521912 | -0.0038778 | 2 | 1.891342 | 1 | 60 | 150 | Cr3+_ion
0 | 5015.625 | 0.053109 | -0.0046998 | 2 | 1.891342 | 1 | 60 | 150 | Cr3+_ion
0 | 3984.375 | 0.0540483 | -0.0054197 | 2 | 1.891342 | 1 | 60 | 150 | Cr3+_ion
0 | 3170.956 | 0.0550359 | -0.0060812 | 2 | 1.891342 | 1 | 60 | 150 | Cr3+_ion
0 | 2527.573 | 0.0560749 | -0.006671 | 2 | 1.891342 | 1 | 60 | 150 | Cr3+_ion
0 | 1976.103 | 0.0572712 | -0.0072824 | 2 | 1.891342 | 1 | 60 | 150 | Cr3+_ion
0 | 1577.524 | 0.0583962 | -0.0078259 | 2 | 1.891342 | 1 | 60 | 150 | Cr3+_ion
0 | 1265.625 | 0.0594795 | -0.0083925 | 2 | 1.891342 | 1 | 60 | 150 | Cr3+_ion
0 | 998.264 | 0.0607846 | -0.0089726 | 2 | 1.891342 | 1 | 60 | 150 | Cr3+_ion
0 | 796.875 | 0.0619963 | -0.009563 | 2 | 1.891342 | 1 | 60 | 150 | Cr3+_ion
0 | 627.7902 | 0.0633852 | -0.0102489 | 2 | 1.891342 | 1 | 60 | 150 | Cr3+_ion
0 | 505.5147 | 0.0647456 | -0.010907 | 2 | 1.891342 | 1 | 60 | 150 | Cr3+_ion
0 | 397.9953 | 0.0663137 | -0.0116668 | 2 | 1.891342 | 1 | 60 | 150 | Cr3+_ion
0 | 315.5048 | 0.0679848 | -0.0124696 | 2 | 1.891342 | 1 | 60 | 150 | Cr3+_ion
0 | 252.4038 | 0.0696799 | -0.0132747 | 2 | 1.891342 | 1 | 60 | 150 | Cr3+_ion
0 | 198.6229 | 0.0716139 | -0.0141566 | 2 | 1.891342 | 1 | 60 | 150 | Cr3+_ion
0 | 158.3615 | 0.0735348 | -0.0150038 | 2 | 1.891342 | 1 | 60 | 150 | Cr3+_ion
0 | 125.558 | 0.0756827 | -0.0159399 | 2 | 1.891342 | 1 | 60 | 150 | Cr3+_ion
0 | 100.4464 | 0.0779151 | -0.0168029 | 2 | 1.891342 | 1 | 60 | 150 | Cr3+_ion
0 | 79.00281 | 0.0803961 | -0.0177422 | 2 | 1.891342 | 1 | 60 | 150 | Cr3+_ion
0 | 63.3446 | 0.082847 | -0.018611 | 2 | 1.891342 | 1 | 60 | 150 | Cr3+_ion
0 | 50.22321 | 0.0855615 | -0.0194553 | 2 | 1.891342 | 1 | 60 | 150 | Cr3+_ion
0 | 38.42213 | 0.0888296 | -0.0204412 | 2 | 1.891342 | 1 | 60 | 150 | Cr3+_ion
0 | 31.25 | 0.091424 | -0.0211294 | 2 | 1.891342 | 1 | 60 | 150 | Cr3+_ion
0 | 24.93351 | 0.0944214 | -0.0217934 | 2 | 1.891342 | 1 | 60 | 150 | Cr3+_ion
0 | 19.86229 | 0.0975387 | -0.0218506 | 2 | 1.891342 | 1 | 60 | 150 | Cr3+_ion
0 | 15.625 | 0.1010611 | -0.0226514 | 2 | 1.891342 | 1 | 60 | 150 | Cr3+_ion
0 | 12.40079 | 0.1040068 | -0.0233634 | 2 | 1.891342 | 1 | 60 | 150 | Cr3+_ion
0 | 9.93114 | 0.1071586 | -0.0239839 | 2 | 1.891342 | 1 | 60 | 150 | Cr3+_ion
0 | 7.944915 | 0.1102395 | -0.0246129 | 2 | 1.891342 | 1 | 60 | 150 | Cr3+_ion
0 | 6.317385 | 0.1135394 | -0.0253541 | 2 | 1.891342 | 1 | 60 | 150 | Cr3+_ion
0 | 5.008013 | 0.117021 | -0.0261085 | 2 | 1.891342 | 1 | 60 | 150 | Cr3+_ion
0 | 3.945707 | 0.1206961 | -0.0266856 | 2 | 1.891342 | 1 | 60 | 150 | Cr3+_ion
0 | 3.158693 | 0.1240557 | -0.0272652 | 2 | 1.891342 | 1 | 60 | 150 | Cr3+_ion
0 | 2.504006 | 0.1277455 | -0.0275677 | 2 | 1.891342 | 1 | 60 | 150 | Cr3+_ion
0 | 1.998082 | 0.1308915 | -0.0276923 | 2 | 1.891342 | 1 | 60 | 150 | Cr3+_ion
0 | 1.584686 | 0.1345577 | -0.0285075 | 2 | 1.891342 | 1 | 60 | 150 | Cr3+_ion
0 | 1.266892 | 0.1381348 | -0.0286827 | 2 | 1.891342 | 1 | 60 | 150 | Cr3+_ion
0 | 0.999041 | 0.1421186 | -0.028395 | 2 | 1.891342 | 1 | 60 | 150 | Cr3+_ion
0 | 0.7923428 | 0.1457389 | -0.0279266 | 2 | 1.891342 | 1 | 60 | 150 | Cr3+_ion
0 | 0.6334459 | 0.1492739 | -0.0275175 | 2 | 1.891342 | 1 | 60 | 150 | Cr3+_ion
0 | 0.5040323 | 0.1524802 | -0.0264001 | 2 | 1.891342 | 1 | 60 | 150 | Cr3+_ion
0 | 0.400641 | 0.1558586 | -0.0249708 | 2 | 1.891342 | 1 | 60 | 150 | Cr3+_ion
0 | 0.316723 | 0.1589417 | -0.0228974 | 2 | 1.891342 | 1 | 60 | 150 | Cr3+_ion
0 | 0.2520161 | 0.1617059 | -0.0206805 | 2 | 1.891342 | 1 | 60 | 150 | Cr3+_ion
0 | 0.2003205 | 0.1640624 | -0.018223 | 2 | 1.891342 | 1 | 60 | 150 | Cr3+_ion
0 | 0.1588983 | 0.1661189 | -0.0151843 | 2 | 1.891342 | 1 | 60 | 150 | Cr3+_ion
0 | 0.1260081 | 0.1669961 | -0.0119211 | 2 | 1.891342 | 1 | 60 | 150 | Cr3+_ion
0 | 0.1001603 | 0.1678847 | -0.0091166 | 2 | 1.891342 | 1 | 60 | 150 | Cr3+_ion
0 | 0.0794492 | 0.168685 | -0.0062749 | 2 | 1.891342 | 1 | 60 | 150 | Cr3+_ion
0 | 0.0631739 | 0.1685825 | -0.003367 | 2 | 1.891342 | 1 | 60 | 150 | Cr3+_ion
0 | 0.0501337 | 0.1685051 | -0.0006589 | 2 | 1.891342 | 1 | 60 | 150 | Cr3+_ion
0 | 0.0398258 | 0.1680142 | 0.0016962 | 2 | 1.891342 | 1 | 60 | 150 | Cr3+_ion
0 | 0.0316296 | 0.1672552 | 0.0039216 | 2 | 1.891342 | 1 | 60 | 150 | Cr3+_ion
0 | 0.0251206 | 0.1667616 | 0.0055922 | 2 | 1.891342 | 1 | 60 | 150 | Cr3+_ion
0 | 0.0199553 | 0.1659848 | 0.0068333 | 2 | 1.891342 | 1 | 60 | 150 | Cr3+_ion
0 | 0.0158522 | 0.1653214 | 0.0088351 | 2 | 1.891342 | 1 | 60 | 150 | Cr3+_ion
0 | 0.0125907 | 0.1649707 | 0.0098928 | 2 | 1.891342 | 1 | 60 | 150 | Cr3+_ion
0 | 0.0100011 | 0.1639125 | 0.0112117 | 2 | 1.891342 | 1 | 60 | 150 | Cr3+_ion
2 | 20015.62 | 0.0490625 | 0.0016408 | 2 | 1.914297 | 1 | 60 | 150 | Cr3+_ion
2 | 15890.62 | 0.0495717 | 0.0002447 | 2 | 1.914297 | 1 | 60 | 150 | Cr3+_ion
2 | 12609.38 | 0.0501174 | -0.0010175 | 2 | 1.914297 | 1 | 60 | 150 | Cr3+_ion
2 | 10078.13 | 0.0507491 | -0.0021357 | 2 | 1.914297 | 1 | 60 | 150 | Cr3+_ion
2 | 8015.625 | 0.0514411 | -0.0031735 | 2 | 1.914297 | 1 | 60 | 150 | Cr3+_ion
2 | 6328.125 | 0.0522551 | -0.0041571 | 2 | 1.914297 | 1 | 60 | 150 | Cr3+_ion
2 | 5015.625 | 0.0531735 | -0.0050549 | 2 | 1.914297 | 1 | 60 | 150 | Cr3+_ion
2 | 3984.375 | 0.0541633 | -0.0058859 | 2 | 1.914297 | 1 | 60 | 150 | Cr3+_ion
2 | 3170.956 | 0.0552078 | -0.006632 | 2 | 1.914297 | 1 | 60 | 150 | Cr3+_ion
2 | 2527.573 | 0.0563338 | -0.0073401 | 2 | 1.914297 | 1 | 60 | 150 | Cr3+_ion
2 | 1976.103 | 0.0576068 | -0.0080377 | 2 | 1.914297 | 1 | 60 | 150 | Cr3+_ion
2 | 1577.524 | 0.0588432 | -0.0086705 | 2 | 1.914297 | 1 | 60 | 150 | Cr3+_ion
2 | 1265.625 | 0.0601335 | -0.0092624 | 2 | 1.914297 | 1 | 60 | 150 | Cr3+_ion
2 | 998.264 | 0.0614777 | -0.0099497 | 2 | 1.914297 | 1 | 60 | 150 | Cr3+_ion
2 | 796.875 | 0.0628732 | -0.010624 | 2 | 1.914297 | 1 | 60 | 150 | Cr3+_ion
2 | 627.7902 | 0.0644391 | -0.0113789 | 2 | 1.914297 | 1 | 60 | 150 | Cr3+_ion
2 | 505.5147 | 0.0659637 | -0.0121085 | 2 | 1.914297 | 1 | 60 | 150 | Cr3+_ion
2 | 397.9953 | 0.0677038 | -0.0129619 | 2 | 1.914297 | 1 | 60 | 150 | Cr3+_ion
2 | 315.5048 | 0.0695397 | -0.0138438 | 2 | 1.914297 | 1 | 60 | 150 | Cr3+_ion
2 | 252.4038 | 0.0714144 | -0.0147343 | 2 | 1.914297 | 1 | 60 | 150 | Cr3+_ion
2 | 198.6229 | 0.0735866 | -0.0157078 | 2 | 1.914297 | 1 | 60 | 150 | Cr3+_ion
2 | 158.3615 | 0.0757857 | -0.0166412 | 2 | 1.914297 | 1 | 60 | 150 | Cr3+_ion
2 | 125.558 | 0.0781537 | -0.0176257 | 2 | 1.914297 | 1 | 60 | 150 | Cr3+_ion
2 | 100.4464 | 0.0805799 | -0.0185774 | 2 | 1.914297 | 1 | 60 | 150 | Cr3+_ion
2 | 79.00281 | 0.083318 | -0.019515 | 2 | 1.914297 | 1 | 60 | 150 | Cr3+_ion
2 | 63.3446 | 0.0859669 | -0.020427 | 2 | 1.914297 | 1 | 60 | 150 | Cr3+_ion
2 | 50.22321 | 0.0888927 | -0.0212519 | 2 | 1.914297 | 1 | 60 | 150 | Cr3+_ion
2 | 38.42213 | 0.0925007 | -0.0221717 | 2 | 1.914297 | 1 | 60 | 150 | Cr3+_ion
2 | 31.25 | 0.0952828 | -0.0228075 | 2 | 1.914297 | 1 | 60 | 150 | Cr3+_ion
2 | 24.93351 | 0.0985097 | -0.0236286 | 2 | 1.914297 | 1 | 60 | 150 | Cr3+_ion
2 | 19.86229 | 0.1017731 | -0.0231855 | 2 | 1.914297 | 1 | 60 | 150 | Cr3+_ion
2 | 15.625 | 0.1055099 | -0.0239446 | 2 | 1.914297 | 1 | 60 | 150 | Cr3+_ion
2 | 12.40079 | 0.1086885 | -0.0244391 | 2 | 1.914297 | 1 | 60 | 150 | Cr3+_ion
2 | 9.93114 | 0.1116908 | -0.025157 | 2 | 1.914297 | 1 | 60 | 150 | Cr3+_ion
2 | 7.944915 | 0.1150599 | -0.025708 | 2 | 1.914297 | 1 | 60 | 150 | Cr3+_ion
2 | 6.317385 | 0.1182019 | -0.0266129 | 2 | 1.914297 | 1 | 60 | 150 | Cr3+_ion
2 | 5.008013 | 0.1218786 | -0.0272524 | 2 | 1.914297 | 1 | 60 | 150 | Cr3+_ion
2 | 3.945707 | 0.1255039 | -0.0278852 | 2 | 1.914297 | 1 | 60 | 150 | Cr3+_ion
2 | 3.158693 | 0.128859 | -0.0286799 | 2 | 1.914297 | 1 | 60 | 150 | Cr3+_ion
2 | 2.504006 | 0.1325023 | -0.0288855 | 2 | 1.914297 | 1 | 60 | 150 | Cr3+_ion
2 | 1.998082 | 0.1354548 | -0.0290939 | 2 | 1.914297 | 1 | 60 | 150 | Cr3+_ion
2 | 1.584686 | 0.1392985 | -0.0299469 | 2 | 1.914297 | 1 | 60 | 150 | Cr3+_ion
2 | 1.266892 | 0.1429444 | -0.0302256 | 2 | 1.914297 | 1 | 60 | 150 | Cr3+_ion
2 | 0.999041 | 0.1469652 | -0.0300124 | 2 | 1.914297 | 1 | 60 | 150 | Cr3+_ion
2 | 0.7923428 | 0.1508847 | -0.0296348 | 2 | 1.914297 | 1 | 60 | 150 | Cr3+_ion
2 | 0.6334459 | 0.1544617 | -0.0290379 | 2 | 1.914297 | 1 | 60 | 150 | Cr3+_ion
2 | 0.5040323 | 0.1581467 | -0.0279714 | 2 | 1.914297 | 1 | 60 | 150 | Cr3+_ion
2 | 0.400641 | 0.1617356 | -0.0264408 | 2 | 1.914297 | 1 | 60 | 150 | Cr3+_ion
2 | 0.316723 | 0.164914 | -0.0244154 | 2 | 1.914297 | 1 | 60 | 150 | Cr3+_ion
2 | 0.2520161 | 0.1679884 | -0.0219506 | 2 | 1.914297 | 1 | 60 | 150 | Cr3+_ion
2 | 0.2003205 | 0.1705224 | -0.0192446 | 2 | 1.914297 | 1 | 60 | 150 | Cr3+_ion
2 | 0.1588983 | 0.1726813 | -0.0158463 | 2 | 1.914297 | 1 | 60 | 150 | Cr3+_ion
2 | 0.1260081 | 0.1742004 | -0.012343 | 2 | 1.914297 | 1 | 60 | 150 | Cr3+_ion
2 | 0.1001603 | 0.1751072 | -0.0093827 | 2 | 1.914297 | 1 | 60 | 150 | Cr3+_ion
2 | 0.0794492 | 0.1758431 | -0.0060555 | 2 | 1.914297 | 1 | 60 | 150 | Cr3+_ion
2 | 0.0631739 | 0.1758512 | -0.0026722 | 2 | 1.914297 | 1 | 60 | 150 | Cr3+_ion
2 | 0.0501337 | 0.1755942 | -0.0001762 | 2 | 1.914297 | 1 | 60 | 150 | Cr3+_ion
2 | 0.0398258 | 0.1753224 | 0.0026311 | 2 | 1.914297 | 1 | 60 | 150 | Cr3+_ion
2 | 0.0316296 | 0.1746397 | 0.0044848 | 2 | 1.914297 | 1 | 60 | 150 | Cr3+_ion
2 | 0.0251206 | 0.1743433 | 0.0064317 | 2 | 1.914297 | 1 | 60 | 150 | Cr3+_ion
2 | 0.0199553 | 0.1740475 | 0.0079223 | 2 | 1.914297 | 1 | 60 | 150 | Cr3+_ion
2 | 0.0158522 | 0.173356 | 0.0093054 | 2 | 1.914297 | 1 | 60 | 150 | Cr3+_ion
2 | 0.0125907 | 0.1728465 | 0.0106354 | 2 | 1.914297 | 1 | 60 | 150 | Cr3+_ion
2 | 0.0100011 | 0.1716889 | 0.0116909 | 2 | 1.914297 | 1 | 60 | 150 | Cr3+_ion
4 | 20015.62 | 0.0491631 | 0.0015691 | 2 | 1.937988 | 1 | 60 | 150 | Cr3+_ion
4 | 15890.62 | 0.0496144 | 0.0001673 | 2 | 1.937988 | 1 | 60 | 150 | Cr3+_ion
4 | 12609.38 | 0.0501167 | -0.0011059 | 2 | 1.937988 | 1 | 60 | 150 | Cr3+_ion
4 | 10078.13 | 0.0507074 | -0.0022265 | 2 | 1.937988 | 1 | 60 | 150 | Cr3+_ion
4 | 8015.625 | 0.0513684 | -0.003296 | 2 | 1.937988 | 1 | 60 | 150 | Cr3+_ion
4 | 6328.125 | 0.0521474 | -0.0043316 | 2 | 1.937988 | 1 | 60 | 150 | Cr3+_ion
4 | 5015.625 | 0.0530498 | -0.0052997 | 2 | 1.937988 | 1 | 60 | 150 | Cr3+_ion
4 | 3984.375 | 0.0540202 | -0.0061921 | 2 | 1.937988 | 1 | 60 | 150 | Cr3+_ion
4 | 3170.956 | 0.0551128 | -0.0070296 | 2 | 1.937988 | 1 | 60 | 150 | Cr3+_ion
4 | 2527.573 | 0.0562774 | -0.0078223 | 2 | 1.937988 | 1 | 60 | 150 | Cr3+_ion
4 | 1976.103 | 0.0576354 | -0.0086265 | 2 | 1.937988 | 1 | 60 | 150 | Cr3+_ion
4 | 1577.524 | 0.0589542 | -0.0093465 | 2 | 1.937988 | 1 | 60 | 150 | Cr3+_ion
4 | 1265.625 | 0.0602724 | -0.010122 | 2 | 1.937988 | 1 | 60 | 150 | Cr3+_ion
4 | 998.264 | 0.0617946 | -0.0107936 | 2 | 1.937988 | 1 | 60 | 150 | Cr3+_ion
4 | 796.875 | 0.063307 | -0.0115648 | 2 | 1.937988 | 1 | 60 | 150 | Cr3+_ion
4 | 627.7902 | 0.0649923 | -0.0124137 | 2 | 1.937988 | 1 | 60 | 150 | Cr3+_ion
4 | 505.5147 | 0.0666349 | -0.0132378 | 2 | 1.937988 | 1 | 60 | 150 | Cr3+_ion
4 | 397.9953 | 0.0685666 | -0.0141873 | 2 | 1.937988 | 1 | 60 | 150 | Cr3+_ion
4 | 315.5048 | 0.0705834 | -0.0151631 | 2 | 1.937988 | 1 | 60 | 150 | Cr3+_ion
4 | 252.4038 | 0.0726361 | -0.0161499 | 2 | 1.937988 | 1 | 60 | 150 | Cr3+_ion
4 | 198.6229 | 0.0749988 | -0.0172306 | 2 | 1.937988 | 1 | 60 | 150 | Cr3+_ion
4 | 158.3615 | 0.0773885 | -0.0182541 | 2 | 1.937988 | 1 | 60 | 150 | Cr3+_ion
4 | 125.558 | 0.0800066 | -0.0193134 | 2 | 1.937988 | 1 | 60 | 150 | Cr3+_ion
4 | 100.4464 | 0.0826185 | -0.0203081 | 2 | 1.937988 | 1 | 60 | 150 | Cr3+_ion
4 | 79.00281 | 0.0856524 | -0.0213096 | 2 | 1.937988 | 1 | 60 | 150 | Cr3+_ion
4 | 63.3446 | 0.0885665 | -0.0221838 | 2 | 1.937988 | 1 | 60 | 150 | Cr3+_ion
4 | 50.22321 | 0.0916476 | -0.0230446 | 2 | 1.937988 | 1 | 60 | 150 | Cr3+_ion
4 | 38.42213 | 0.0955803 | -0.023978 | 2 | 1.937988 | 1 | 60 | 150 | Cr3+_ion
4 | 31.25 | 0.0985317 | -0.0245471 | 2 | 1.937988 | 1 | 60 | 150 | Cr3+_ion
4 | 24.93351 | 0.1019546 | -0.025172 | 2 | 1.937988 | 1 | 60 | 150 | Cr3+_ion
4 | 19.86229 | 0.1053504 | -0.0245314 | 2 | 1.937988 | 1 | 60 | 150 | Cr3+_ion
4 | 15.625 | 0.109115 | -0.0253936 | 2 | 1.937988 | 1 | 60 | 150 | Cr3+_ion
4 | 12.40079 | 0.1126147 | -0.0255792 | 2 | 1.937988 | 1 | 60 | 150 | Cr3+_ion
4 | 9.93114 | 0.1157303 | -0.0262542 | 2 | 1.937988 | 1 | 60 | 150 | Cr3+_ion
4 | 7.944915 | 0.1189803 | -0.026764 | 2 | 1.937988 | 1 | 60 | 150 | Cr3+_ion
4 | 6.317385 | 0.1225484 | -0.0274547 | 2 | 1.937988 | 1 | 60 | 150 | Cr3+_ion
4 | 5.008013 | 0.1260208 | -0.0281378 | 2 | 1.937988 | 1 | 60 | 150 | Cr3+_ion
4 | 3.945707 | 0.1295861 | -0.0290984 | 2 | 1.937988 | 1 | 60 | 150 | Cr3+_ion
4 | 3.158693 | 0.1330559 | -0.0298282 | 2 | 1.937988 | 1 | 60 | 150 | Cr3+_ion
4 | 2.504006 | 0.1367955 | -0.0299909 | 2 | 1.937988 | 1 | 60 | 150 | Cr3+_ion
4 | 1.998082 | 0.1395872 | -0.0300703 | 2 | 1.937988 | 1 | 60 | 150 | Cr3+_ion
4 | 1.584686 | 0.1435047 | -0.0309444 | 2 | 1.937988 | 1 | 60 | 150 | Cr3+_ion
4 | 1.266892 | 0.1472595 | -0.0312881 | 2 | 1.937988 | 1 | 60 | 150 | Cr3+_ion
4 | 0.999041 | 0.1515105 | -0.0309849 | 2 | 1.937988 | 1 | 60 | 150 | Cr3+_ion
4 | 0.7923428 | 0.1555086 | -0.0306208 | 2 | 1.937988 | 1 | 60 | 150 | Cr3+_ion
4 | 0.6334459 | 0.1593056 | -0.0299219 | 2 | 1.937988 | 1 | 60 | 150 | Cr3+_ion
4 | 0.5040323 | 0.1629889 | -0.0288856 | 2 | 1.937988 | 1 | 60 | 150 | Cr3+_ion
4 | 0.400641 | 0.1667664 | -0.0272438 | 2 | 1.937988 | 1 | 60 | 150 | Cr3+_ion
4 | 0.316723 | 0.1704092 | -0.0250012 | 2 | 1.937988 | 1 | 60 | 150 | Cr3+_ion
4 | 0.2520161 | 0.1736996 | -0.0225084 | 2 | 1.937988 | 1 | 60 | 150 | Cr3+_ion
4 | 0.2003205 | 0.1763458 | -0.0194095 | 2 | 1.937988 | 1 | 60 | 150 | Cr3+_ion
4 | 0.1588983 | 0.1785723 | -0.0159399 | 2 | 1.937988 | 1 | 60 | 150 | Cr3+_ion
4 | 0.1260081 | 0.1803058 | -0.012154 | 2 | 1.937988 | 1 | 60 | 150 | Cr3+_ion
4 | 0.1001603 | 0.1816535 | -0.0083508 | 2 | 1.937988 | 1 | 60 | 150 | Cr3+_ion
4 | 0.0794492 | 0.1820185 | -0.0047711 | 2 | 1.937988 | 1 | 60 | 150 | Cr3+_ion
4 | 0.0631739 | 0.1819006 | -0.0012158 | 2 | 1.937988 | 1 | 60 | 150 | Cr3+_ion
4 | 0.0501337 | 0.1813917 | 0.0018017 | 2 | 1.937988 | 1 | 60 | 150 | Cr3+_ion
4 | 0.0398258 | 0.1810757 | 0.0040861 | 2 | 1.937988 | 1 | 60 | 150 | Cr3+_ion
4 | 0.0316296 | 0.1803854 | 0.0058763 | 2 | 1.937988 | 1 | 60 | 150 | Cr3+_ion
4 | 0.0251206 | 0.1797687 | 0.0073914 | 2 | 1.937988 | 1 | 60 | 150 | Cr3+_ion
4 | 0.0199553 | 0.1791774 | 0.008563 | 2 | 1.937988 | 1 | 60 | 150 | Cr3+_ion
4 | 0.0158522 | 0.1791187 | 0.0096325 | 2 | 1.937988 | 1 | 60 | 150 | Cr3+_ion
4 | 0.0125907 | 0.1787337 | 0.010726 | 2 | 1.937988 | 1 | 60 | 150 | Cr3+_ion
4 | 0.0100011 | 0.178412 | 0.0118866 | 2 | 1.937988 | 1 | 60 | 150 | Cr3+_ion
6 | 20015.62 | 0.0492145 | 0.001532 | 2 | 1.961401 | 1 | 60 | 150 | Cr3+_ion
6 | 15890.62 | 0.0496171 | 0.0001287 | 2 | 1.961401 | 1 | 60 | 150 | Cr3+_ion
6 | 12609.38 | 0.0500895 | -0.0011545 | 2 | 1.961401 | 1 | 60 | 150 | Cr3+_ion
6 | 10078.13 | 0.050641 | -0.0022816 | 2 | 1.961401 | 1 | 60 | 150 | Cr3+_ion
6 | 8015.625 | 0.0512996 | -0.0033697 | 2 | 1.961401 | 1 | 60 | 150 | Cr3+_ion
6 | 6328.125 | 0.0520818 | -0.0044463 | 2 | 1.961401 | 1 | 60 | 150 | Cr3+_ion
6 | 5015.625 | 0.0529492 | -0.0054629 | 2 | 1.961401 | 1 | 60 | 150 | Cr3+_ion
6 | 3984.375 | 0.0539439 | -0.0064402 | 2 | 1.961401 | 1 | 60 | 150 | Cr3+_ion
6 | 3170.956 | 0.0550284 | -0.007364 | 2 | 1.961401 | 1 | 60 | 150 | Cr3+_ion
6 | 2527.573 | 0.0561984 | -0.0082419 | 2 | 1.961401 | 1 | 60 | 150 | Cr3+_ion
6 | 1976.103 | 0.0575928 | -0.0091682 | 2 | 1.961401 | 1 | 60 | 150 | Cr3+_ion
6 | 1577.524 | 0.0589805 | -0.0100007 | 2 | 1.961401 | 1 | 60 | 150 | Cr3+_ion
6 | 1265.625 | 0.0603909 | -0.010815 | 2 | 1.961401 | 1 | 60 | 150 | Cr3+_ion
6 | 998.264 | 0.0620162 | -0.0117238 | 2 | 1.961401 | 1 | 60 | 150 | Cr3+_ion
6 | 796.875 | 0.06368 | -0.0126341 | 2 | 1.961401 | 1 | 60 | 150 | Cr3+_ion
6 | 627.7902 | 0.0655124 | -0.0135761 | 2 | 1.961401 | 1 | 60 | 150 | Cr3+_ion
6 | 505.5147 | 0.0673059 | -0.0145446 | 2 | 1.961401 | 1 | 60 | 150 | Cr3+_ion
6 | 397.9953 | 0.0694145 | -0.0156466 | 2 | 1.961401 | 1 | 60 | 150 | Cr3+_ion
6 | 315.5048 | 0.0716184 | -0.0167655 | 2 | 1.961401 | 1 | 60 | 150 | Cr3+_ion
6 | 252.4038 | 0.0739222 | -0.0178696 | 2 | 1.961401 | 1 | 60 | 150 | Cr3+_ion
6 | 198.6229 | 0.0765497 | -0.0190958 | 2 | 1.961401 | 1 | 60 | 150 | Cr3+_ion
6 | 158.3615 | 0.0792511 | -0.0202187 | 2 | 1.961401 | 1 | 60 | 150 | Cr3+_ion
6 | 125.558 | 0.0821432 | -0.0213584 | 2 | 1.961401 | 1 | 60 | 150 | Cr3+_ion
6 | 100.4464 | 0.08504 | -0.0224343 | 2 | 1.961401 | 1 | 60 | 150 | Cr3+_ion
6 | 79.00281 | 0.088357 | -0.0235074 | 2 | 1.961401 | 1 | 60 | 150 | Cr3+_ion
6 | 63.3446 | 0.0915366 | -0.0243607 | 2 | 1.961401 | 1 | 60 | 150 | Cr3+_ion
6 | 50.22321 | 0.0950343 | -0.0252276 | 2 | 1.961401 | 1 | 60 | 150 | Cr3+_ion
6 | 38.42213 | 0.0991825 | -0.0259975 | 2 | 1.961401 | 1 | 60 | 150 | Cr3+_ion
6 | 31.25 | 0.1024243 | -0.0265845 | 2 | 1.961401 | 1 | 60 | 150 | Cr3+_ion
6 | 24.93351 | 0.1060898 | -0.0271206 | 2 | 1.961401 | 1 | 60 | 150 | Cr3+_ion
6 | 19.86229 | 0.1096122 | -0.0261594 | 2 | 1.961401 | 1 | 60 | 150 | Cr3+_ion
6 | 15.625 | 0.1136103 | -0.0270127 | 2 | 1.961401 | 1 | 60 | 150 | Cr3+_ion
6 | 12.40079 | 0.1173526 | -0.0270745 | 2 | 1.961401 | 1 | 60 | 150 | Cr3+_ion
6 | 9.93114 | 0.1204778 | -0.0276602 | 2 | 1.961401 | 1 | 60 | 150 | Cr3+_ion
6 | 7.944915 | 0.1240158 | -0.028094 | 2 | 1.961401 | 1 | 60 | 150 | Cr3+_ion
6 | 6.317385 | 0.1273765 | -0.0289017 | 2 | 1.961401 | 1 | 60 | 150 | Cr3+_ion
6 | 5.008013 | 0.1310087 | -0.0297777 | 2 | 1.961401 | 1 | 60 | 150 | Cr3+_ion
6 | 3.945707 | 0.1347418 | -0.0304612 | 2 | 1.961401 | 1 | 60 | 150 | Cr3+_ion
6 | 3.158693 | 0.1381728 | -0.0310198 | 2 | 1.961401 | 1 | 60 | 150 | Cr3+_ion
6 | 2.504006 | 0.1420188 | -0.0310882 | 2 | 1.961401 | 1 | 60 | 150 | Cr3+_ion
6 | 1.998082 | 0.1447556 | -0.0314463 | 2 | 1.961401 | 1 | 60 | 150 | Cr3+_ion
6 | 1.584686 | 0.1487827 | -0.0319895 | 2 | 1.961401 | 1 | 60 | 150 | Cr3+_ion
6 | 1.266892 | 0.1526981 | -0.0321348 | 2 | 1.961401 | 1 | 60 | 150 | Cr3+_ion
6 | 0.999041 | 0.1569355 | -0.0318846 | 2 | 1.961401 | 1 | 60 | 150 | Cr3+_ion
6 | 0.7923428 | 0.1610619 | -0.0313738 | 2 | 1.961401 | 1 | 60 | 150 | Cr3+_ion
6 | 0.6334459 | 0.1648764 | -0.030643 | 2 | 1.961401 | 1 | 60 | 150 | Cr3+_ion
6 | 0.5040323 | 0.1689313 | -0.0292834 | 2 | 1.961401 | 1 | 60 | 150 | Cr3+_ion
6 | 0.400641 | 0.1727103 | -0.0276922 | 2 | 1.961401 | 1 | 60 | 150 | Cr3+_ion
6 | 0.316723 | 0.1763364 | -0.0253204 | 2 | 1.961401 | 1 | 60 | 150 | Cr3+_ion
6 | 0.2520161 | 0.1795563 | -0.0224705 | 2 | 1.961401 | 1 | 60 | 150 | Cr3+_ion
6 | 0.2003205 | 0.1826728 | -0.0190824 | 2 | 1.961401 | 1 | 60 | 150 | Cr3+_ion
6 | 0.1588983 | 0.18522 | -0.0154658 | 2 | 1.961401 | 1 | 60 | 150 | Cr3+_ion
6 | 0.1260081 | 0.1867738 | -0.0112873 | 2 | 1.961401 | 1 | 60 | 150 | Cr3+_ion
6 | 0.1001603 | 0.1878364 | -0.007232 | 2 | 1.961401 | 1 | 60 | 150 | Cr3+_ion
6 | 0.0794492 | 0.1880237 | -0.0028819 | 2 | 1.961401 | 1 | 60 | 150 | Cr3+_ion
6 | 0.0631739 | 0.1877414 | 0.0007494 | 2 | 1.961401 | 1 | 60 | 150 | Cr3+_ion
6 | 0.0501337 | 0.1868107 | 0.0037989 | 2 | 1.961401 | 1 | 60 | 150 | Cr3+_ion
6 | 0.0398258 | 0.1858653 | 0.0061562 | 2 | 1.961401 | 1 | 60 | 150 | Cr3+_ion
6 | 0.0316296 | 0.1850812 | 0.0076199 | 2 | 1.961401 | 1 | 60 | 150 | Cr3+_ion
6 | 0.0251206 | 0.184521 | 0.008758 | 2 | 1.961401 | 1 | 60 | 150 | Cr3+_ion
6 | 0.0199553 | 0.1843185 | 0.0093366 | 2 | 1.961401 | 1 | 60 | 150 | Cr3+_ion
6 | 0.0158522 | 0.1841392 | 0.0098942 | 2 | 1.961401 | 1 | 60 | 150 | Cr3+_ion
6 | 0.0125907 | 0.1837128 | 0.0108606 | 2 | 1.961401 | 1 | 60 | 150 | Cr3+_ion
6 | 0.0100011 | 0.1838449 | 0.012003 | 2 | 1.961401 | 1 | 60 | 150 | Cr3+_ion