## Sheet1
Time(h) | Freq | Zreal | Zimag | ppm | mean_voltage | current | temperature | flow | Label
0 | 20015.62 | 0.0503202 | 0.0005815 | 2 | 2.082913 | 1 | 60 | 150 | Cr3+_ion
0 | 15890.62 | 0.0506395 | -0.0010594 | 2 | 2.082913 | 1 | 60 | 150 | Cr3+_ion
0 | 12609.38 | 0.0510851 | -0.0025782 | 2 | 2.082913 | 1 | 60 | 150 | Cr3+_ion
0 | 10078.13 | 0.0516142 | -0.0039689 | 2 | 2.082913 | 1 | 60 | 150 | Cr3+_ion
0 | 8015.625 | 0.0523386 | -0.0053659 | 2 | 2.082913 | 1 | 60 | 150 | Cr3+_ion
0 | 6328.125 | 0.0532143 | -0.0067901 | 2 | 2.082913 | 1 | 60 | 150 | Cr3+_ion
0 | 5015.625 | 0.0541798 | -0.0081719 | 2 | 2.082913 | 1 | 60 | 150 | Cr3+_ion
0 | 3984.375 | 0.0553477 | -0.0095556 | 2 | 2.082913 | 1 | 60 | 150 | Cr3+_ion
0 | 3170.956 | 0.0566291 | -0.0109488 | 2 | 2.082913 | 1 | 60 | 150 | Cr3+_ion
0 | 2527.573 | 0.0580115 | -0.0123707 | 2 | 2.082913 | 1 | 60 | 150 | Cr3+_ion
0 | 1976.103 | 0.0596617 | -0.0140172 | 2 | 2.082913 | 1 | 60 | 150 | Cr3+_ion
0 | 1577.524 | 0.0612802 | -0.0156516 | 2 | 2.082913 | 1 | 60 | 150 | Cr3+_ion
0 | 1265.625 | 0.0630605 | -0.0174041 | 2 | 2.082913 | 1 | 60 | 150 | Cr3+_ion
0 | 998.264 | 0.0651964 | -0.0195079 | 2 | 2.082913 | 1 | 60 | 150 | Cr3+_ion
0 | 796.875 | 0.0674084 | -0.0217339 | 2 | 2.082913 | 1 | 60 | 150 | Cr3+_ion
0 | 627.7902 | 0.0701412 | -0.024386 | 2 | 2.082913 | 1 | 60 | 150 | Cr3+_ion
0 | 505.5147 | 0.0728903 | -0.0270483 | 2 | 2.082913 | 1 | 60 | 150 | Cr3+_ion
0 | 397.9953 | 0.0762672 | -0.0302651 | 2 | 2.082913 | 1 | 60 | 150 | Cr3+_ion
0 | 315.5048 | 0.0800374 | -0.0336922 | 2 | 2.082913 | 1 | 60 | 150 | Cr3+_ion
0 | 252.4038 | 0.0840969 | -0.0372419 | 2 | 2.082913 | 1 | 60 | 150 | Cr3+_ion
0 | 198.6229 | 0.0890583 | -0.041274 | 2 | 2.082913 | 1 | 60 | 150 | Cr3+_ion
0 | 158.3615 | 0.0942673 | -0.0452992 | 2 | 2.082913 | 1 | 60 | 150 | Cr3+_ion
0 | 125.558 | 0.1002444 | -0.0494424 | 2 | 2.082913 | 1 | 60 | 150 | Cr3+_ion
0 | 100.4464 | 0.1064933 | -0.053499 | 2 | 2.082913 | 1 | 60 | 150 | Cr3+_ion
0 | 79.00281 | 0.1138085 | -0.0576517 | 2 | 2.082913 | 1 | 60 | 150 | Cr3+_ion
0 | 63.3446 | 0.121089 | -0.0612349 | 2 | 2.082913 | 1 | 60 | 150 | Cr3+_ion
0 | 50.22321 | 0.1289928 | -0.0649356 | 2 | 2.082913 | 1 | 60 | 150 | Cr3+_ion
0 | 38.42213 | 0.1386989 | -0.0692816 | 2 | 2.082913 | 1 | 60 | 150 | Cr3+_ion
0 | 31.25 | 0.1465266 | -0.0721475 | 2 | 2.082913 | 1 | 60 | 150 | Cr3+_ion
0 | 24.93351 | 0.1554371 | -0.0756262 | 2 | 2.082913 | 1 | 60 | 150 | Cr3+_ion
0 | 19.86229 | 0.1642632 | -0.0754913 | 2 | 2.082913 | 1 | 60 | 150 | Cr3+_ion
0 | 15.625 | 0.1757698 | -0.080421 | 2 | 2.082913 | 1 | 60 | 150 | Cr3+_ion
0 | 12.40079 | 0.1852968 | -0.0831797 | 2 | 2.082913 | 1 | 60 | 150 | Cr3+_ion
0 | 9.93114 | 0.1942578 | -0.0855278 | 2 | 2.082913 | 1 | 60 | 150 | Cr3+_ion
0 | 7.944915 | 0.2042151 | -0.0876228 | 2 | 2.082913 | 1 | 60 | 150 | Cr3+_ion
0 | 6.317385 | 0.2142447 | -0.0896033 | 2 | 2.082913 | 1 | 60 | 150 | Cr3+_ion
0 | 5.008013 | 0.2252956 | -0.0912376 | 2 | 2.082913 | 1 | 60 | 150 | Cr3+_ion
0 | 3.945707 | 0.2363546 | -0.0923174 | 2 | 2.082913 | 1 | 60 | 150 | Cr3+_ion
0 | 3.158693 | 0.246157 | -0.0926382 | 2 | 2.082913 | 1 | 60 | 150 | Cr3+_ion
0 | 2.504006 | 0.2561181 | -0.0919354 | 2 | 2.082913 | 1 | 60 | 150 | Cr3+_ion
0 | 1.998082 | 0.2625681 | -0.0897277 | 2 | 2.082913 | 1 | 60 | 150 | Cr3+_ion
0 | 1.584686 | 0.2721522 | -0.0889087 | 2 | 2.082913 | 1 | 60 | 150 | Cr3+_ion
0 | 1.266892 | 0.2796396 | -0.086682 | 2 | 2.082913 | 1 | 60 | 150 | Cr3+_ion
0 | 0.999041 | 0.2877246 | -0.0834719 | 2 | 2.082913 | 1 | 60 | 150 | Cr3+_ion
0 | 0.7923428 | 0.2949041 | -0.0795206 | 2 | 2.082913 | 1 | 60 | 150 | Cr3+_ion
0 | 0.6334459 | 0.3005094 | -0.0745799 | 2 | 2.082913 | 1 | 60 | 150 | Cr3+_ion
0 | 0.5040323 | 0.3060215 | -0.0688852 | 2 | 2.082913 | 1 | 60 | 150 | Cr3+_ion
0 | 0.400641 | 0.3107215 | -0.0622643 | 2 | 2.082913 | 1 | 60 | 150 | Cr3+_ion
0 | 0.316723 | 0.3139582 | -0.0544559 | 2 | 2.082913 | 1 | 60 | 150 | Cr3+_ion
0 | 0.2520161 | 0.3171637 | -0.0466227 | 2 | 2.082913 | 1 | 60 | 150 | Cr3+_ion
0 | 0.2003205 | 0.3198134 | -0.0381882 | 2 | 2.082913 | 1 | 60 | 150 | Cr3+_ion
0 | 0.1588983 | 0.3205757 | -0.0292704 | 2 | 2.082913 | 1 | 60 | 150 | Cr3+_ion
0 | 0.1260081 | 0.3201209 | -0.0203973 | 2 | 2.082913 | 1 | 60 | 150 | Cr3+_ion
0 | 0.1001603 | 0.3201578 | -0.0123125 | 2 | 2.082913 | 1 | 60 | 150 | Cr3+_ion
0 | 0.0794492 | 0.3181504 | -0.0047106 | 2 | 2.082913 | 1 | 60 | 150 | Cr3+_ion
0 | 0.0631739 | 0.3167649 | 0.0026229 | 2 | 2.082913 | 1 | 60 | 150 | Cr3+_ion
0 | 0.0501337 | 0.3127175 | 0.0087764 | 2 | 2.082913 | 1 | 60 | 150 | Cr3+_ion
0 | 0.0398258 | 0.3114979 | 0.0133003 | 2 | 2.082913 | 1 | 60 | 150 | Cr3+_ion
0 | 0.0316296 | 0.3083222 | 0.0174672 | 2 | 2.082913 | 1 | 60 | 150 | Cr3+_ion
0 | 0.0251206 | 0.3068614 | 0.0214689 | 2 | 2.082913 | 1 | 60 | 150 | Cr3+_ion
0 | 0.0199553 | 0.3041055 | 0.0241299 | 2 | 2.082913 | 1 | 60 | 150 | Cr3+_ion
0 | 0.0158522 | 0.3032353 | 0.0276728 | 2 | 2.082913 | 1 | 60 | 150 | Cr3+_ion
0 | 0.0125907 | 0.3017028 | 0.0306019 | 2 | 2.082913 | 1 | 60 | 150 | Cr3+_ion
0 | 0.0100011 | 0.3001058 | 0.0342242 | 2 | 2.082913 | 1 | 60 | 150 | Cr3+_ion
2 | 20015.62 | 0.051102 | -0.0014152 | 2 | 2.114454 | 1 | 60 | 150 | Cr3+_ion
2 | 15890.62 | 0.0517004 | -0.0034143 | 2 | 2.114454 | 1 | 60 | 150 | Cr3+_ion
2 | 12609.38 | 0.0525066 | -0.0052697 | 2 | 2.114454 | 1 | 60 | 150 | Cr3+_ion
2 | 10078.13 | 0.0534251 | -0.0069711 | 2 | 2.114454 | 1 | 60 | 150 | Cr3+_ion
2 | 8015.625 | 0.0546203 | -0.0085918 | 2 | 2.114454 | 1 | 60 | 150 | Cr3+_ion
2 | 6328.125 | 0.056018 | -0.0101788 | 2 | 2.114454 | 1 | 60 | 150 | Cr3+_ion
2 | 5015.625 | 0.0575285 | -0.0115606 | 2 | 2.114454 | 1 | 60 | 150 | Cr3+_ion
2 | 3984.375 | 0.0592113 | -0.0128571 | 2 | 2.114454 | 1 | 60 | 150 | Cr3+_ion
2 | 3170.956 | 0.0609542 | -0.0141124 | 2 | 2.114454 | 1 | 60 | 150 | Cr3+_ion
2 | 2527.573 | 0.062797 | -0.01537 | 2 | 2.114454 | 1 | 60 | 150 | Cr3+_ion
2 | 1976.103 | 0.0648431 | -0.0167431 | 2 | 2.114454 | 1 | 60 | 150 | Cr3+_ion
2 | 1577.524 | 0.0666953 | -0.0179893 | 2 | 2.114454 | 1 | 60 | 150 | Cr3+_ion
2 | 1265.625 | 0.0686824 | -0.0193954 | 2 | 2.114454 | 1 | 60 | 150 | Cr3+_ion
2 | 998.264 | 0.0709792 | -0.0211194 | 2 | 2.114454 | 1 | 60 | 150 | Cr3+_ion
2 | 796.875 | 0.0734388 | -0.0230143 | 2 | 2.114454 | 1 | 60 | 150 | Cr3+_ion
2 | 627.7902 | 0.0761404 | -0.0251926 | 2 | 2.114454 | 1 | 60 | 150 | Cr3+_ion
2 | 505.5147 | 0.0788187 | -0.0273903 | 2 | 2.114454 | 1 | 60 | 150 | Cr3+_ion
2 | 397.9953 | 0.082156 | -0.0301319 | 2 | 2.114454 | 1 | 60 | 150 | Cr3+_ion
2 | 315.5048 | 0.0858354 | -0.0331111 | 2 | 2.114454 | 1 | 60 | 150 | Cr3+_ion
2 | 252.4038 | 0.0895935 | -0.0362063 | 2 | 2.114454 | 1 | 60 | 150 | Cr3+_ion
2 | 198.6229 | 0.0940268 | -0.0398266 | 2 | 2.114454 | 1 | 60 | 150 | Cr3+_ion
2 | 158.3615 | 0.0986985 | -0.0435058 | 2 | 2.114454 | 1 | 60 | 150 | Cr3+_ion
2 | 125.558 | 0.1039409 | -0.0474971 | 2 | 2.114454 | 1 | 60 | 150 | Cr3+_ion
2 | 100.4464 | 0.1094961 | -0.0514962 | 2 | 2.114454 | 1 | 60 | 150 | Cr3+_ion
2 | 79.00281 | 0.1158702 | -0.0559955 | 2 | 2.114454 | 1 | 60 | 150 | Cr3+_ion
2 | 63.3446 | 0.1223908 | -0.060105 | 2 | 2.114454 | 1 | 60 | 150 | Cr3+_ion
2 | 50.22321 | 0.1295702 | -0.0647457 | 2 | 2.114454 | 1 | 60 | 150 | Cr3+_ion
2 | 38.42213 | 0.1385092 | -0.0704253 | 2 | 2.114454 | 1 | 60 | 150 | Cr3+_ion
2 | 31.25 | 0.1460185 | -0.074395 | 2 | 2.114454 | 1 | 60 | 150 | Cr3+_ion
2 | 24.93351 | 0.1549598 | -0.0802816 | 2 | 2.114454 | 1 | 60 | 150 | Cr3+_ion
2 | 19.86229 | 0.164584 | -0.0816271 | 2 | 2.114454 | 1 | 60 | 150 | Cr3+_ion
2 | 15.625 | 0.176768 | -0.0893283 | 2 | 2.114454 | 1 | 60 | 150 | Cr3+_ion
2 | 12.40079 | 0.1873386 | -0.0951921 | 2 | 2.114454 | 1 | 60 | 150 | Cr3+_ion
2 | 9.93114 | 0.1977145 | -0.1012076 | 2 | 2.114454 | 1 | 60 | 150 | Cr3+_ion
2 | 7.944915 | 0.2100238 | -0.1075178 | 2 | 2.114454 | 1 | 60 | 150 | Cr3+_ion
2 | 6.317385 | 0.2232871 | -0.1142926 | 2 | 2.114454 | 1 | 60 | 150 | Cr3+_ion
2 | 5.008013 | 0.2391936 | -0.1210311 | 2 | 2.114454 | 1 | 60 | 150 | Cr3+_ion
2 | 3.945707 | 0.2559856 | -0.1268466 | 2 | 2.114454 | 1 | 60 | 150 | Cr3+_ion
2 | 3.158693 | 0.2717776 | -0.1311213 | 2 | 2.114454 | 1 | 60 | 150 | Cr3+_ion
2 | 2.504006 | 0.288515 | -0.1335807 | 2 | 2.114454 | 1 | 60 | 150 | Cr3+_ion
2 | 1.998082 | 0.3004534 | -0.1334014 | 2 | 2.114454 | 1 | 60 | 150 | Cr3+_ion
2 | 1.584686 | 0.3172763 | -0.1348616 | 2 | 2.114454 | 1 | 60 | 150 | Cr3+_ion
2 | 1.266892 | 0.3312065 | -0.1333506 | 2 | 2.114454 | 1 | 60 | 150 | Cr3+_ion
2 | 0.999041 | 0.3455694 | -0.1301016 | 2 | 2.114454 | 1 | 60 | 150 | Cr3+_ion
2 | 0.7923428 | 0.3581363 | -0.1251094 | 2 | 2.114454 | 1 | 60 | 150 | Cr3+_ion
2 | 0.6334459 | 0.3695225 | -0.1183962 | 2 | 2.114454 | 1 | 60 | 150 | Cr3+_ion
2 | 0.5040323 | 0.3783602 | -0.1096539 | 2 | 2.114454 | 1 | 60 | 150 | Cr3+_ion
2 | 0.400641 | 0.3859252 | -0.0990936 | 2 | 2.114454 | 1 | 60 | 150 | Cr3+_ion
2 | 0.316723 | 0.3913124 | -0.0871255 | 2 | 2.114454 | 1 | 60 | 150 | Cr3+_ion
2 | 0.2520161 | 0.3958739 | -0.0742346 | 2 | 2.114454 | 1 | 60 | 150 | Cr3+_ion
2 | 0.2003205 | 0.3991444 | -0.0609562 | 2 | 2.114454 | 1 | 60 | 150 | Cr3+_ion
2 | 0.1588983 | 0.4002444 | -0.0470944 | 2 | 2.114454 | 1 | 60 | 150 | Cr3+_ion
2 | 0.1260081 | 0.4016358 | -0.0339747 | 2 | 2.114454 | 1 | 60 | 150 | Cr3+_ion
2 | 0.1001603 | 0.3984941 | -0.0210001 | 2 | 2.114454 | 1 | 60 | 150 | Cr3+_ion
2 | 0.0794492 | 0.3945351 | -0.0094984 | 2 | 2.114454 | 1 | 60 | 150 | Cr3+_ion
2 | 0.0631739 | 0.3913169 | 0.0014525 | 2 | 2.114454 | 1 | 60 | 150 | Cr3+_ion
2 | 0.0501337 | 0.387918 | 0.0114268 | 2 | 2.114454 | 1 | 60 | 150 | Cr3+_ion
2 | 0.0398258 | 0.3822666 | 0.0198977 | 2 | 2.114454 | 1 | 60 | 150 | Cr3+_ion
2 | 0.0316296 | 0.3767075 | 0.0265651 | 2 | 2.114454 | 1 | 60 | 150 | Cr3+_ion
2 | 0.0251206 | 0.3724936 | 0.0328425 | 2 | 2.114454 | 1 | 60 | 150 | Cr3+_ion
2 | 0.0199553 | 0.3684474 | 0.0381365 | 2 | 2.114454 | 1 | 60 | 150 | Cr3+_ion
2 | 0.0158522 | 0.3643377 | 0.043302 | 2 | 2.114454 | 1 | 60 | 150 | Cr3+_ion
2 | 0.0125907 | 0.3598239 | 0.0474859 | 2 | 2.114454 | 1 | 60 | 150 | Cr3+_ion
2 | 0.0100011 | 0.3551771 | 0.0515537 | 2 | 2.114454 | 1 | 60 | 150 | Cr3+_ion
4 | 20015.62 | 0.05361 | -0.004223 | 2 | 2.153681 | 1 | 60 | 150 | Cr3+_ion
4 | 15890.62 | 0.0549763 | -0.0063886 | 2 | 2.153681 | 1 | 60 | 150 | Cr3+_ion
4 | 12609.38 | 0.0564571 | -0.0082536 | 2 | 2.153681 | 1 | 60 | 150 | Cr3+_ion
4 | 10078.13 | 0.05799 | -0.0099199 | 2 | 2.153681 | 1 | 60 | 150 | Cr3+_ion
4 | 8015.625 | 0.0596306 | -0.0115068 | 2 | 2.153681 | 1 | 60 | 150 | Cr3+_ion
4 | 6328.125 | 0.0615072 | -0.0130466 | 2 | 2.153681 | 1 | 60 | 150 | Cr3+_ion
4 | 5015.625 | 0.0634271 | -0.0144404 | 2 | 2.153681 | 1 | 60 | 150 | Cr3+_ion
4 | 3984.375 | 0.0654322 | -0.0156514 | 2 | 2.153681 | 1 | 60 | 150 | Cr3+_ion
4 | 3170.956 | 0.0675085 | -0.0167928 | 2 | 2.153681 | 1 | 60 | 150 | Cr3+_ion
4 | 2527.573 | 0.0696137 | -0.0178114 | 2 | 2.153681 | 1 | 60 | 150 | Cr3+_ion
4 | 1976.103 | 0.0720118 | -0.0189888 | 2 | 2.153681 | 1 | 60 | 150 | Cr3+_ion
4 | 1577.524 | 0.0742721 | -0.0201194 | 2 | 2.153681 | 1 | 60 | 150 | Cr3+_ion
4 | 1265.625 | 0.0765684 | -0.0212875 | 2 | 2.153681 | 1 | 60 | 150 | Cr3+_ion
4 | 998.264 | 0.078978 | -0.0223833 | 2 | 2.153681 | 1 | 60 | 150 | Cr3+_ion
4 | 796.875 | 0.0815317 | -0.0238073 | 2 | 2.153681 | 1 | 60 | 150 | Cr3+_ion
4 | 627.7902 | 0.0843137 | -0.0253227 | 2 | 2.153681 | 1 | 60 | 150 | Cr3+_ion
4 | 505.5147 | 0.0869805 | -0.0268102 | 2 | 2.153681 | 1 | 60 | 150 | Cr3+_ion
4 | 397.9953 | 0.0900167 | -0.028545 | 2 | 2.153681 | 1 | 60 | 150 | Cr3+_ion
4 | 315.5048 | 0.0930136 | -0.0303179 | 2 | 2.153681 | 1 | 60 | 150 | Cr3+_ion
4 | 252.4038 | 0.0963416 | -0.0323709 | 2 | 2.153681 | 1 | 60 | 150 | Cr3+_ion
4 | 198.6229 | 0.1001801 | -0.0347414 | 2 | 2.153681 | 1 | 60 | 150 | Cr3+_ion
4 | 158.3615 | 0.1038847 | -0.037043 | 2 | 2.153681 | 1 | 60 | 150 | Cr3+_ion
4 | 125.558 | 0.1077788 | -0.0395315 | 2 | 2.153681 | 1 | 60 | 150 | Cr3+_ion
4 | 100.4464 | 0.1119411 | -0.0420713 | 2 | 2.153681 | 1 | 60 | 150 | Cr3+_ion
4 | 79.00281 | 0.1166772 | -0.0449969 | 2 | 2.153681 | 1 | 60 | 150 | Cr3+_ion
4 | 63.3446 | 0.1213411 | -0.0477268 | 2 | 2.153681 | 1 | 60 | 150 | Cr3+_ion
4 | 50.22321 | 0.1264005 | -0.0509162 | 2 | 2.153681 | 1 | 60 | 150 | Cr3+_ion
4 | 38.42213 | 0.1329913 | -0.0547999 | 2 | 2.153681 | 1 | 60 | 150 | Cr3+_ion
4 | 31.25 | 0.1381425 | -0.0576479 | 2 | 2.153681 | 1 | 60 | 150 | Cr3+_ion
4 | 24.93351 | 0.1444316 | -0.062035 | 2 | 2.153681 | 1 | 60 | 150 | Cr3+_ion
4 | 19.86229 | 0.1501273 | -0.0624794 | 2 | 2.153681 | 1 | 60 | 150 | Cr3+_ion
4 | 15.625 | 0.1590255 | -0.068112 | 2 | 2.153681 | 1 | 60 | 150 | Cr3+_ion
4 | 12.40079 | 0.1664781 | -0.0727022 | 2 | 2.153681 | 1 | 60 | 150 | Cr3+_ion
4 | 9.93114 | 0.1736749 | -0.0777459 | 2 | 2.153681 | 1 | 60 | 150 | Cr3+_ion
4 | 7.944915 | 0.1821264 | -0.083077 | 2 | 2.153681 | 1 | 60 | 150 | Cr3+_ion
4 | 6.317385 | 0.1914424 | -0.0898542 | 2 | 2.153681 | 1 | 60 | 150 | Cr3+_ion
4 | 5.008013 | 0.2030504 | -0.0979763 | 2 | 2.153681 | 1 | 60 | 150 | Cr3+_ion
4 | 3.945707 | 0.2169852 | -0.1075168 | 2 | 2.153681 | 1 | 60 | 150 | Cr3+_ion
4 | 3.158693 | 0.2323382 | -0.1181481 | 2 | 2.153681 | 1 | 60 | 150 | Cr3+_ion
4 | 2.504006 | 0.2506426 | -0.129367 | 2 | 2.153681 | 1 | 60 | 150 | Cr3+_ion
4 | 1.998082 | 0.2699313 | -0.1421454 | 2 | 2.153681 | 1 | 60 | 150 | Cr3+_ion
4 | 1.584686 | 0.2961794 | -0.1581282 | 2 | 2.153681 | 1 | 60 | 150 | Cr3+_ion
4 | 1.266892 | 0.3240358 | -0.1723361 | 2 | 2.153681 | 1 | 60 | 150 | Cr3+_ion
4 | 0.999041 | 0.3532336 | -0.1811952 | 2 | 2.153681 | 1 | 60 | 150 | Cr3+_ion
4 | 0.7923428 | 0.3818784 | -0.1858038 | 2 | 2.153681 | 1 | 60 | 150 | Cr3+_ion
4 | 0.6334459 | 0.40752 | -0.1845621 | 2 | 2.153681 | 1 | 60 | 150 | Cr3+_ion
4 | 0.5040323 | 0.430194 | -0.1772898 | 2 | 2.153681 | 1 | 60 | 150 | Cr3+_ion
4 | 0.400641 | 0.4499813 | -0.1649196 | 2 | 2.153681 | 1 | 60 | 150 | Cr3+_ion
4 | 0.316723 | 0.4655179 | -0.1477349 | 2 | 2.153681 | 1 | 60 | 150 | Cr3+_ion
4 | 0.2520161 | 0.4751747 | -0.1269411 | 2 | 2.153681 | 1 | 60 | 150 | Cr3+_ion
4 | 0.2003205 | 0.4815076 | -0.1057956 | 2 | 2.153681 | 1 | 60 | 150 | Cr3+_ion
4 | 0.1588983 | 0.4844838 | -0.0832399 | 2 | 2.153681 | 1 | 60 | 150 | Cr3+_ion
4 | 0.1260081 | 0.4845079 | -0.0618353 | 2 | 2.153681 | 1 | 60 | 150 | Cr3+_ion
4 | 0.1001603 | 0.4813887 | -0.0423108 | 2 | 2.153681 | 1 | 60 | 150 | Cr3+_ion
4 | 0.0794492 | 0.47763 | -0.0223828 | 2 | 2.153681 | 1 | 60 | 150 | Cr3+_ion
4 | 0.0631739 | 0.4730935 | -0.0053654 | 2 | 2.153681 | 1 | 60 | 150 | Cr3+_ion
4 | 0.0501337 | 0.4673839 | 0.0104371 | 2 | 2.153681 | 1 | 60 | 150 | Cr3+_ion
4 | 0.0398258 | 0.461413 | 0.0238766 | 2 | 2.153681 | 1 | 60 | 150 | Cr3+_ion
4 | 0.0316296 | 0.4523904 | 0.0357868 | 2 | 2.153681 | 1 | 60 | 150 | Cr3+_ion
4 | 0.0251206 | 0.4447901 | 0.0461834 | 2 | 2.153681 | 1 | 60 | 150 | Cr3+_ion
4 | 0.0199553 | 0.4382314 | 0.0539772 | 2 | 2.153681 | 1 | 60 | 150 | Cr3+_ion
4 | 0.0158522 | 0.4311404 | 0.062693 | 2 | 2.153681 | 1 | 60 | 150 | Cr3+_ion
4 | 0.0125907 | 0.4230496 | 0.0682869 | 2 | 2.153681 | 1 | 60 | 150 | Cr3+_ion
4 | 0.0100011 | 0.4170213 | 0.0744299 | 2 | 2.153681 | 1 | 60 | 150 | Cr3+_ion
6 | 20015.62 | 0.0572927 | -0.0072176 | 2 | 2.20403 | 1 | 60 | 150 | Cr3+_ion
6 | 15890.62 | 0.0593299 | -0.0095285 | 2 | 2.20403 | 1 | 60 | 150 | Cr3+_ion
6 | 12609.38 | 0.0613666 | -0.0115094 | 2 | 2.20403 | 1 | 60 | 150 | Cr3+_ion
6 | 10078.13 | 0.0632885 | -0.0132331 | 2 | 2.20403 | 1 | 60 | 150 | Cr3+_ion
6 | 8015.625 | 0.0652765 | -0.0149205 | 2 | 2.20403 | 1 | 60 | 150 | Cr3+_ion
6 | 6328.125 | 0.067407 | -0.0166366 | 2 | 2.20403 | 1 | 60 | 150 | Cr3+_ion
6 | 5015.625 | 0.0696704 | -0.0183444 | 2 | 2.20403 | 1 | 60 | 150 | Cr3+_ion
6 | 3984.375 | 0.0720233 | -0.0200038 | 2 | 2.20403 | 1 | 60 | 150 | Cr3+_ion
6 | 3170.956 | 0.0746044 | -0.0216858 | 2 | 2.20403 | 1 | 60 | 150 | Cr3+_ion
6 | 2527.573 | 0.0772215 | -0.0232286 | 2 | 2.20403 | 1 | 60 | 150 | Cr3+_ion
6 | 1976.103 | 0.08031 | -0.0249703 | 2 | 2.20403 | 1 | 60 | 150 | Cr3+_ion
6 | 1577.524 | 0.0830357 | -0.0262732 | 2 | 2.20403 | 1 | 60 | 150 | Cr3+_ion
6 | 1265.625 | 0.0859036 | -0.0276941 | 2 | 2.20403 | 1 | 60 | 150 | Cr3+_ion
6 | 998.264 | 0.0890841 | -0.029094 | 2 | 2.20403 | 1 | 60 | 150 | Cr3+_ion
6 | 796.875 | 0.0919272 | -0.030275 | 2 | 2.20403 | 1 | 60 | 150 | Cr3+_ion
6 | 627.7902 | 0.0951844 | -0.0316781 | 2 | 2.20403 | 1 | 60 | 150 | Cr3+_ion
6 | 505.5147 | 0.0983751 | -0.0331313 | 2 | 2.20403 | 1 | 60 | 150 | Cr3+_ion
6 | 397.9953 | 0.1019897 | -0.0347313 | 2 | 2.20403 | 1 | 60 | 150 | Cr3+_ion
6 | 315.5048 | 0.1052665 | -0.0361498 | 2 | 2.20403 | 1 | 60 | 150 | Cr3+_ion
6 | 252.4038 | 0.1093122 | -0.0379413 | 2 | 2.20403 | 1 | 60 | 150 | Cr3+_ion
6 | 198.6229 | 0.1129959 | -0.0395192 | 2 | 2.20403 | 1 | 60 | 150 | Cr3+_ion
6 | 158.3615 | 0.1168172 | -0.0410255 | 2 | 2.20403 | 1 | 60 | 150 | Cr3+_ion
6 | 125.558 | 0.1203483 | -0.0425681 | 2 | 2.20403 | 1 | 60 | 150 | Cr3+_ion
6 | 100.4464 | 0.1238633 | -0.0438986 | 2 | 2.20403 | 1 | 60 | 150 | Cr3+_ion
6 | 79.00281 | 0.1276251 | -0.045466 | 2 | 2.20403 | 1 | 60 | 150 | Cr3+_ion
6 | 63.3446 | 0.1309537 | -0.0469998 | 2 | 2.20403 | 1 | 60 | 150 | Cr3+_ion
6 | 50.22321 | 0.1347734 | -0.0486568 | 2 | 2.20403 | 1 | 60 | 150 | Cr3+_ion
6 | 38.42213 | 0.1400735 | -0.0506097 | 2 | 2.20403 | 1 | 60 | 150 | Cr3+_ion
6 | 31.25 | 0.1437287 | -0.052132 | 2 | 2.20403 | 1 | 60 | 150 | Cr3+_ion
6 | 24.93351 | 0.1485528 | -0.0545501 | 2 | 2.20403 | 1 | 60 | 150 | Cr3+_ion
6 | 19.86229 | 0.1511768 | -0.052843 | 2 | 2.20403 | 1 | 60 | 150 | Cr3+_ion
6 | 15.625 | 0.1585541 | -0.0567898 | 2 | 2.20403 | 1 | 60 | 150 | Cr3+_ion
6 | 12.40079 | 0.1633842 | -0.0590417 | 2 | 2.20403 | 1 | 60 | 150 | Cr3+_ion
6 | 9.93114 | 0.1677721 | -0.0615395 | 2 | 2.20403 | 1 | 60 | 150 | Cr3+_ion
6 | 7.944915 | 0.1727949 | -0.0641042 | 2 | 2.20403 | 1 | 60 | 150 | Cr3+_ion
6 | 6.317385 | 0.1775942 | -0.0672051 | 2 | 2.20403 | 1 | 60 | 150 | Cr3+_ion
6 | 5.008013 | 0.1831692 | -0.0707105 | 2 | 2.20403 | 1 | 60 | 150 | Cr3+_ion
6 | 3.945707 | 0.1893767 | -0.0744719 | 2 | 2.20403 | 1 | 60 | 150 | Cr3+_ion
6 | 3.158693 | 0.1958245 | -0.0783065 | 2 | 2.20403 | 1 | 60 | 150 | Cr3+_ion
6 | 2.504006 | 0.2029153 | -0.082547 | 2 | 2.20403 | 1 | 60 | 150 | Cr3+_ion
6 | 1.998082 | 0.2095039 | -0.0870703 | 2 | 2.20403 | 1 | 60 | 150 | Cr3+_ion
6 | 1.584686 | 0.2208142 | -0.0946585 | 2 | 2.20403 | 1 | 60 | 150 | Cr3+_ion
6 | 1.266892 | 0.2345901 | -0.1038402 | 2 | 2.20403 | 1 | 60 | 150 | Cr3+_ion
6 | 0.999041 | 0.2539726 | -0.1149203 | 2 | 2.20403 | 1 | 60 | 150 | Cr3+_ion
6 | 0.7923428 | 0.2782971 | -0.1303083 | 2 | 2.20403 | 1 | 60 | 150 | Cr3+_ion
6 | 0.6334459 | 0.3107457 | -0.1493981 | 2 | 2.20403 | 1 | 60 | 150 | Cr3+_ion
6 | 0.5040323 | 0.3525273 | -0.169366 | 2 | 2.20403 | 1 | 60 | 150 | Cr3+_ion
6 | 0.400641 | 0.3987818 | -0.1842889 | 2 | 2.20403 | 1 | 60 | 150 | Cr3+_ion
6 | 0.316723 | 0.4478232 | -0.1890373 | 2 | 2.20403 | 1 | 60 | 150 | Cr3+_ion
6 | 0.2520161 | 0.4863477 | -0.1785918 | 2 | 2.20403 | 1 | 60 | 150 | Cr3+_ion
6 | 0.2003205 | 0.5142518 | -0.1566937 | 2 | 2.20403 | 1 | 60 | 150 | Cr3+_ion
6 | 0.1588983 | 0.5319219 | -0.1303718 | 2 | 2.20403 | 1 | 60 | 150 | Cr3+_ion
6 | 0.1260081 | 0.5409058 | -0.1017295 | 2 | 2.20403 | 1 | 60 | 150 | Cr3+_ion
6 | 0.1001603 | 0.5441854 | -0.0726735 | 2 | 2.20403 | 1 | 60 | 150 | Cr3+_ion
6 | 0.0794492 | 0.5424416 | -0.0461903 | 2 | 2.20403 | 1 | 60 | 150 | Cr3+_ion
6 | 0.0631739 | 0.5396429 | -0.0217265 | 2 | 2.20403 | 1 | 60 | 150 | Cr3+_ion
6 | 0.0501337 | 0.5322562 | 0.0010362 | 2 | 2.20403 | 1 | 60 | 150 | Cr3+_ion
6 | 0.0398258 | 0.5255868 | 0.0207356 | 2 | 2.20403 | 1 | 60 | 150 | Cr3+_ion
6 | 0.0316296 | 0.5175645 | 0.0378999 | 2 | 2.20403 | 1 | 60 | 150 | Cr3+_ion
6 | 0.0251206 | 0.5095704 | 0.0518289 | 2 | 2.20403 | 1 | 60 | 150 | Cr3+_ion
6 | 0.0199553 | 0.4999321 | 0.0644614 | 2 | 2.20403 | 1 | 60 | 150 | Cr3+_ion
6 | 0.0158522 | 0.490752 | 0.0745295 | 2 | 2.20403 | 1 | 60 | 150 | Cr3+_ion
6 | 0.0125907 | 0.4811425 | 0.0849554 | 2 | 2.20403 | 1 | 60 | 150 | Cr3+_ion
6 | 0.0100011 | 0.4726351 | 0.0916684 | 2 | 2.20403 | 1 | 60 | 150 | Cr3+_ion