## Sheet1
Time(h) | Freq | Zreal | Zimag | ppm | mean_voltage | current | temperature | flow | Label
0 | 20000 | 0.00037749 | 0.0009702804 | 0 | 1.670792 | 1 | 60 | 150 | no_ion
0 | 15890 | 0.03739613 | -0.001473251 | 0 | 1.670792 | 1 | 60 | 150 | no_ion
0 | 12619 | 0.03759181 | -0.001371227 | 0 | 1.670792 | 1 | 60 | 150 | no_ion
0 | 10020 | 0.03771006 | -0.001242779 | 0 | 1.670792 | 1 | 60 | 150 | no_ion
0 | 7962 | 0.03783308 | -0.001155613 | 0 | 1.670792 | 1 | 60 | 150 | no_ion
0 | 6324.6 | 0.03790368 | -0.001054395 | 0 | 1.670792 | 1 | 60 | 150 | no_ion
0 | 5023.8 | 0.03800498 | -0.000975286 | 0 | 1.670792 | 1 | 60 | 150 | no_ion
0 | 3991 | 0.03810811 | -0.0009650853 | 0 | 1.670792 | 1 | 60 | 150 | no_ion
0 | 3169.8 | 0.03819156 | -0.0009419268 | 0 | 1.670792 | 1 | 60 | 150 | no_ion
0 | 2517.9 | 0.03834177 | -0.000993969 | 0 | 1.670792 | 1 | 60 | 150 | no_ion
0 | 2000 | 0.0384539 | -0.000991081 | 0 | 1.670792 | 1 | 60 | 150 | no_ion
0 | 1588.7 | 0.0385865 | -0.001002887 | 0 | 1.670792 | 1 | 60 | 150 | no_ion
0 | 1261.9 | 0.03871244 | -0.001056524 | 0 | 1.670792 | 1 | 60 | 150 | no_ion
0 | 1002.4 | 0.03881122 | -0.001142284 | 0 | 1.670792 | 1 | 60 | 150 | no_ion
0 | 796.21 | 0.03893757 | -0.001218595 | 0 | 1.670792 | 1 | 60 | 150 | no_ion
0 | 632.46 | 0.03907885 | -0.001332566 | 0 | 1.670792 | 1 | 60 | 150 | no_ion
0 | 502.38 | 0.0392346 | -0.001454696 | 0 | 1.670792 | 1 | 60 | 150 | no_ion
0 | 399.05 | 0.03938969 | -0.001574826 | 0 | 1.670792 | 1 | 60 | 150 | no_ion
0 | 316.98 | 0.03962263 | -0.001754401 | 0 | 1.670792 | 1 | 60 | 150 | no_ion
0 | 251.79 | 0.03986673 | -0.001926832 | 0 | 1.670792 | 1 | 60 | 150 | no_ion
0 | 200 | 0.04011608 | -0.002129077 | 0 | 1.670792 | 1 | 60 | 150 | no_ion
0 | 158.87 | 0.04046244 | -0.002353468 | 0 | 1.670792 | 1 | 60 | 150 | no_ion
0 | 126.19 | 0.04082082 | -0.002567489 | 0 | 1.670792 | 1 | 60 | 150 | no_ion
0 | 100.24 | 0.04124157 | -0.002784564 | 0 | 1.670792 | 1 | 60 | 150 | no_ion
0 | 79.621 | 0.04172482 | -0.002988407 | 0 | 1.670792 | 1 | 60 | 150 | no_ion
0 | 63.246 | 0.04227799 | -0.003165804 | 0 | 1.670792 | 1 | 60 | 150 | no_ion
0 | 50.238 | 0.0429004 | -0.003281464 | 0 | 1.670792 | 1 | 60 | 150 | no_ion
0 | 39.905 | 0.04354707 | -0.003318978 | 0 | 1.670792 | 1 | 60 | 150 | no_ion
0 | 31.698 | 0.04420364 | -0.003279203 | 0 | 1.670792 | 1 | 60 | 150 | no_ion
0 | 25.179 | 0.04484818 | -0.003157693 | 0 | 1.670792 | 1 | 60 | 150 | no_ion
0 | 20 | 0.04546828 | -0.002957975 | 0 | 1.670792 | 1 | 60 | 150 | no_ion
0 | 15.887 | 0.04604894 | -0.002681203 | 0 | 1.670792 | 1 | 60 | 150 | no_ion
0 | 12.619 | 0.04647723 | -0.002463518 | 0 | 1.670792 | 1 | 60 | 150 | no_ion
0 | 10.024 | 0.0468173 | -0.002235729 | 0 | 1.670792 | 1 | 60 | 150 | no_ion
0 | 7.9621 | 0.04704042 | -0.002009147 | 0 | 1.670792 | 1 | 60 | 150 | no_ion
0 | 6.3246 | 0.04736924 | -0.001776415 | 0 | 1.670792 | 1 | 60 | 150 | no_ion
0 | 5.0238 | 0.04744118 | -0.001655664 | 0 | 1.670792 | 1 | 60 | 150 | no_ion
0 | 3.9905 | 0.04762552 | -0.001444476 | 0 | 1.670792 | 1 | 60 | 150 | no_ion
0 | 3.1698 | 0.04782646 | -0.001387188 | 0 | 1.670792 | 1 | 60 | 150 | no_ion
0 | 2.5179 | 0.04817574 | -0.001288941 | 0 | 1.670792 | 1 | 60 | 150 | no_ion
0 | 2 | 0.04818656 | -0.001286924 | 0 | 1.670792 | 1 | 60 | 150 | no_ion
0 | 1.5887 | 0.04853264 | -0.0009648524 | 0 | 1.670792 | 1 | 60 | 150 | no_ion
0 | 1.2619 | 0.04849777 | -0.0009571623 | 0 | 1.670792 | 1 | 60 | 150 | no_ion
0 | 1.0024 | 0.04867626 | -0.001007655 | 0 | 1.670792 | 1 | 60 | 150 | no_ion
0 | 0.79621 | 0.04911899 | -0.001167748 | 0 | 1.670792 | 1 | 60 | 150 | no_ion
0 | 0.63246 | 0.04844338 | -0.0008544042 | 0 | 1.670792 | 1 | 60 | 150 | no_ion
0 | 0.50238 | 0.04880905 | -0.0006974912 | 0 | 1.670792 | 1 | 60 | 150 | no_ion
0 | 0.39905 | 0.04920858 | -0.000754342 | 0 | 1.670792 | 1 | 60 | 150 | no_ion
0 | 0.31623 | 0.04925407 | -0.0006426502 | 0 | 1.670792 | 1 | 60 | 150 | no_ion
0 | 0.25119 | 0.04927925 | -0.0008297774 | 0 | 1.670792 | 1 | 60 | 150 | no_ion
0 | 0.2 | 0.04887901 | -0.00105988 | 0 | 1.670792 | 1 | 60 | 150 | no_ion
0 | 0.15849 | 0.04965561 | -0.0005518548 | 0 | 1.670792 | 1 | 60 | 150 | no_ion
0 | 0.12619 | 0.04967998 | -0.000576885 | 0 | 1.670792 | 1 | 60 | 150 | no_ion
0 | 0.1 | 0.04939286 | -0.0008119892 | 0 | 1.670792 | 1 | 60 | 150 | no_ion
0 | 0.079621 | 0.0498287 | -0.0007907075 | 0 | 1.670792 | 1 | 60 | 150 | no_ion
0 | 0.063246 | 0.0496033 | -0.0007381132 | 0 | 1.670792 | 1 | 60 | 150 | no_ion
0 | 0.050238 | 0.05003306 | -0.000366113 | 0 | 1.670792 | 1 | 60 | 150 | no_ion
0 | 0.039905 | 0.04988756 | -0.0004943662 | 0 | 1.670792 | 1 | 60 | 150 | no_ion
0 | 0.031698 | 0.04961502 | -0.0005873832 | 0 | 1.670792 | 1 | 60 | 150 | no_ion
0 | 0.025179 | 0.05001043 | -0.0003478799 | 0 | 1.670792 | 1 | 60 | 150 | no_ion
0 | 0.02 | 0.05015673 | 0.0001422732 | 0 | 1.670792 | 1 | 60 | 150 | no_ion
0 | 0.015887 | 0.04969693 | -0.0002866974 | 0 | 1.670792 | 1 | 60 | 150 | no_ion
0 | 0.012619 | 0.05012192 | -0.000277377 | 0 | 1.670792 | 1 | 60 | 150 | no_ion
0 | 0.010024 | 0.04956273 | -0.0001553909 | 0 | 1.670792 | 1 | 60 | 150 | no_ion
2 | 20000 | -0.000170613 | 0.0005067561 | 0 | 1.686986 | 1 | 60 | 150 | no_ion
2 | 15890 | 0.03730573 | -0.001496209 | 0 | 1.686986 | 1 | 60 | 150 | no_ion
2 | 12619 | 0.03754146 | -0.001377329 | 0 | 1.686986 | 1 | 60 | 150 | no_ion
2 | 10020 | 0.03766307 | -0.001263258 | 0 | 1.686986 | 1 | 60 | 150 | no_ion
2 | 7962 | 0.03779477 | -0.001170882 | 0 | 1.686986 | 1 | 60 | 150 | no_ion
2 | 6324.6 | 0.03785382 | -0.001053495 | 0 | 1.686986 | 1 | 60 | 150 | no_ion
2 | 5023.8 | 0.03796093 | -0.0009783389 | 0 | 1.686986 | 1 | 60 | 150 | no_ion
2 | 3991 | 0.03807596 | -0.0009568944 | 0 | 1.686986 | 1 | 60 | 150 | no_ion
2 | 3169.8 | 0.03815505 | -0.0009453909 | 0 | 1.686986 | 1 | 60 | 150 | no_ion
2 | 2517.9 | 0.03825534 | -0.0009737237 | 0 | 1.686986 | 1 | 60 | 150 | no_ion
2 | 2000 | 0.03839172 | -0.0009935216 | 0 | 1.686986 | 1 | 60 | 150 | no_ion
2 | 1588.7 | 0.03849548 | -0.0009938556 | 0 | 1.686986 | 1 | 60 | 150 | no_ion
2 | 1261.9 | 0.03858904 | -0.00106545 | 0 | 1.686986 | 1 | 60 | 150 | no_ion
2 | 1002.4 | 0.03873164 | -0.001135714 | 0 | 1.686986 | 1 | 60 | 150 | no_ion
2 | 796.21 | 0.03886576 | -0.001222863 | 0 | 1.686986 | 1 | 60 | 150 | no_ion
2 | 632.46 | 0.03901068 | -0.001317938 | 0 | 1.686986 | 1 | 60 | 150 | no_ion
2 | 502.38 | 0.03916814 | -0.001445047 | 0 | 1.686986 | 1 | 60 | 150 | no_ion
2 | 399.05 | 0.03938268 | -0.00159502 | 0 | 1.686986 | 1 | 60 | 150 | no_ion
2 | 316.98 | 0.0395841 | -0.00174612 | 0 | 1.686986 | 1 | 60 | 150 | no_ion
2 | 251.79 | 0.03980854 | -0.001908011 | 0 | 1.686986 | 1 | 60 | 150 | no_ion
2 | 200 | 0.04008566 | -0.002116561 | 0 | 1.686986 | 1 | 60 | 150 | no_ion
2 | 158.87 | 0.04044041 | -0.002341678 | 0 | 1.686986 | 1 | 60 | 150 | no_ion
2 | 126.19 | 0.04077926 | -0.002592351 | 0 | 1.686986 | 1 | 60 | 150 | no_ion
2 | 100.24 | 0.04120844 | -0.002818956 | 0 | 1.686986 | 1 | 60 | 150 | no_ion
2 | 79.621 | 0.0417126 | -0.003014133 | 0 | 1.686986 | 1 | 60 | 150 | no_ion
2 | 63.246 | 0.04227266 | -0.003171914 | 0 | 1.686986 | 1 | 60 | 150 | no_ion
2 | 50.238 | 0.0428892 | -0.003275065 | 0 | 1.686986 | 1 | 60 | 150 | no_ion
2 | 39.905 | 0.04353354 | -0.003316356 | 0 | 1.686986 | 1 | 60 | 150 | no_ion
2 | 31.698 | 0.04416284 | -0.003280177 | 0 | 1.686986 | 1 | 60 | 150 | no_ion
2 | 25.179 | 0.04478333 | -0.00315812 | 0 | 1.686986 | 1 | 60 | 150 | no_ion
2 | 20 | 0.04541201 | -0.002942965 | 0 | 1.686986 | 1 | 60 | 150 | no_ion
2 | 15.887 | 0.04605748 | -0.002625856 | 0 | 1.686986 | 1 | 60 | 150 | no_ion
2 | 12.619 | 0.04638842 | -0.002425935 | 0 | 1.686986 | 1 | 60 | 150 | no_ion
2 | 10.024 | 0.04671821 | -0.002237394 | 0 | 1.686986 | 1 | 60 | 150 | no_ion
2 | 7.9621 | 0.04691796 | -0.001980725 | 0 | 1.686986 | 1 | 60 | 150 | no_ion
2 | 6.3246 | 0.04740305 | -0.001818226 | 0 | 1.686986 | 1 | 60 | 150 | no_ion
2 | 5.0238 | 0.04755694 | -0.001701938 | 0 | 1.686986 | 1 | 60 | 150 | no_ion
2 | 3.9905 | 0.04779073 | -0.001503799 | 0 | 1.686986 | 1 | 60 | 150 | no_ion
2 | 3.1698 | 0.04800714 | -0.001422158 | 0 | 1.686986 | 1 | 60 | 150 | no_ion
2 | 2.5179 | 0.04831947 | -0.001338301 | 0 | 1.686986 | 1 | 60 | 150 | no_ion
2 | 2 | 0.04820784 | -0.001221355 | 0 | 1.686986 | 1 | 60 | 150 | no_ion
2 | 1.5887 | 0.04796692 | -0.0009688099 | 0 | 1.686986 | 1 | 60 | 150 | no_ion
2 | 1.2619 | 0.04852185 | -0.0009847657 | 0 | 1.686986 | 1 | 60 | 150 | no_ion
2 | 1.0024 | 0.04863966 | -0.0008885636 | 0 | 1.686986 | 1 | 60 | 150 | no_ion
2 | 0.79621 | 0.0485997 | -0.00075083 | 0 | 1.686986 | 1 | 60 | 150 | no_ion
2 | 0.63246 | 0.04873153 | -0.001087748 | 0 | 1.686986 | 1 | 60 | 150 | no_ion
2 | 0.50238 | 0.04874416 | -0.0008155051 | 0 | 1.686986 | 1 | 60 | 150 | no_ion
2 | 0.39905 | 0.04932639 | -0.0006956129 | 0 | 1.686986 | 1 | 60 | 150 | no_ion
2 | 0.31623 | 0.04879866 | -0.0004824766 | 0 | 1.686986 | 1 | 60 | 150 | no_ion
2 | 0.25119 | 0.04940093 | -0.001167819 | 0 | 1.686986 | 1 | 60 | 150 | no_ion
2 | 0.2 | 0.04900897 | -0.001072421 | 0 | 1.686986 | 1 | 60 | 150 | no_ion
2 | 0.15849 | 0.04975679 | -0.0008603984 | 0 | 1.686986 | 1 | 60 | 150 | no_ion
2 | 0.12619 | 0.04946761 | -0.001110947 | 0 | 1.686986 | 1 | 60 | 150 | no_ion
2 | 0.1 | 0.0494375 | -0.0007712535 | 0 | 1.686986 | 1 | 60 | 150 | no_ion
2 | 0.079621 | 0.05021769 | -0.0009377615 | 0 | 1.686986 | 1 | 60 | 150 | no_ion
2 | 0.063246 | 0.05012375 | -0.0003401173 | 0 | 1.686986 | 1 | 60 | 150 | no_ion
2 | 0.050238 | 0.04953532 | -0.0006133444 | 0 | 1.686986 | 1 | 60 | 150 | no_ion
2 | 0.039905 | 0.04960957 | -0.0002160932 | 0 | 1.686986 | 1 | 60 | 150 | no_ion
2 | 0.031698 | 0.04963678 | -0.0002971081 | 0 | 1.686986 | 1 | 60 | 150 | no_ion
2 | 0.025179 | 0.05002323 | -0.0002674338 | 0 | 1.686986 | 1 | 60 | 150 | no_ion
2 | 0.02 | 0.04997276 | -0.0003047024 | 0 | 1.686986 | 1 | 60 | 150 | no_ion
2 | 0.015887 | 0.04963121 | -0.0001423053 | 0 | 1.686986 | 1 | 60 | 150 | no_ion
2 | 0.012619 | 0.04959923 | -0.0001143388 | 0 | 1.686986 | 1 | 60 | 150 | no_ion
2 | 0.010024 | 0.04981828 | -0.00021424 | 0 | 1.686986 | 1 | 60 | 150 | no_ion
4 | 20000 | -0.04387963 | 0.008871933 | 0 | 1.686769 | 1 | 60 | 150 | no_ion
4 | 15890 | 0.03724674 | -0.001498715 | 0 | 1.686769 | 1 | 60 | 150 | no_ion
4 | 12619 | 0.03746144 | -0.0013652 | 0 | 1.686769 | 1 | 60 | 150 | no_ion
4 | 10020 | 0.03761994 | -0.001277498 | 0 | 1.686769 | 1 | 60 | 150 | no_ion
4 | 7962 | 0.03773643 | -0.001164452 | 0 | 1.686769 | 1 | 60 | 150 | no_ion
4 | 6324.6 | 0.03780886 | -0.001041853 | 0 | 1.686769 | 1 | 60 | 150 | no_ion
4 | 5023.8 | 0.03788566 | -0.0009739258 | 0 | 1.686769 | 1 | 60 | 150 | no_ion
4 | 3991 | 0.03797052 | -0.0009572072 | 0 | 1.686769 | 1 | 60 | 150 | no_ion
4 | 3169.8 | 0.03806393 | -0.0009357738 | 0 | 1.686769 | 1 | 60 | 150 | no_ion
4 | 2517.9 | 0.03817177 | -0.0009742238 | 0 | 1.686769 | 1 | 60 | 150 | no_ion
4 | 2000 | 0.03832809 | -0.0009995918 | 0 | 1.686769 | 1 | 60 | 150 | no_ion
4 | 1588.7 | 0.03844232 | -0.001015549 | 0 | 1.686769 | 1 | 60 | 150 | no_ion
4 | 1261.9 | 0.03853584 | -0.001034729 | 0 | 1.686769 | 1 | 60 | 150 | no_ion
4 | 1002.4 | 0.03868514 | -0.001132484 | 0 | 1.686769 | 1 | 60 | 150 | no_ion
4 | 796.21 | 0.03881535 | -0.001216353 | 0 | 1.686769 | 1 | 60 | 150 | no_ion
4 | 632.46 | 0.03895944 | -0.001301334 | 0 | 1.686769 | 1 | 60 | 150 | no_ion
4 | 502.38 | 0.03914449 | -0.001442121 | 0 | 1.686769 | 1 | 60 | 150 | no_ion
4 | 399.05 | 0.03930892 | -0.001593127 | 0 | 1.686769 | 1 | 60 | 150 | no_ion
4 | 316.98 | 0.03953833 | -0.001753212 | 0 | 1.686769 | 1 | 60 | 150 | no_ion
4 | 251.79 | 0.03980941 | -0.001945875 | 0 | 1.686769 | 1 | 60 | 150 | no_ion
4 | 200 | 0.04003387 | -0.002134939 | 0 | 1.686769 | 1 | 60 | 150 | no_ion
4 | 158.87 | 0.04031636 | -0.002346792 | 0 | 1.686769 | 1 | 60 | 150 | no_ion
4 | 126.19 | 0.04069978 | -0.002585912 | 0 | 1.686769 | 1 | 60 | 150 | no_ion
4 | 100.24 | 0.04114559 | -0.002813073 | 0 | 1.686769 | 1 | 60 | 150 | no_ion
4 | 79.621 | 0.04164909 | -0.003016641 | 0 | 1.686769 | 1 | 60 | 150 | no_ion
4 | 63.246 | 0.04220768 | -0.003193091 | 0 | 1.686769 | 1 | 60 | 150 | no_ion
4 | 50.238 | 0.04282323 | -0.003294439 | 0 | 1.686769 | 1 | 60 | 150 | no_ion
4 | 39.905 | 0.04346205 | -0.003324975 | 0 | 1.686769 | 1 | 60 | 150 | no_ion
4 | 31.698 | 0.04409746 | -0.003291006 | 0 | 1.686769 | 1 | 60 | 150 | no_ion
4 | 25.179 | 0.04473471 | -0.003172679 | 0 | 1.686769 | 1 | 60 | 150 | no_ion
4 | 20 | 0.04536913 | -0.002970272 | 0 | 1.686769 | 1 | 60 | 150 | no_ion
4 | 15.887 | 0.04599653 | -0.002679334 | 0 | 1.686769 | 1 | 60 | 150 | no_ion
4 | 12.619 | 0.04633696 | -0.002459563 | 0 | 1.686769 | 1 | 60 | 150 | no_ion
4 | 10.024 | 0.04676609 | -0.002266809 | 0 | 1.686769 | 1 | 60 | 150 | no_ion
4 | 7.9621 | 0.04707739 | -0.002032652 | 0 | 1.686769 | 1 | 60 | 150 | no_ion
4 | 6.3246 | 0.04725636 | -0.001820162 | 0 | 1.686769 | 1 | 60 | 150 | no_ion
4 | 5.0238 | 0.04742429 | -0.001688973 | 0 | 1.686769 | 1 | 60 | 150 | no_ion
4 | 3.9905 | 0.04776054 | -0.001483079 | 0 | 1.686769 | 1 | 60 | 150 | no_ion
4 | 3.1698 | 0.04789629 | -0.00140116 | 0 | 1.686769 | 1 | 60 | 150 | no_ion
4 | 2.5179 | 0.04814589 | -0.001343986 | 0 | 1.686769 | 1 | 60 | 150 | no_ion
4 | 2 | 0.04819511 | -0.001160485 | 0 | 1.686769 | 1 | 60 | 150 | no_ion
4 | 1.5887 | 0.04821661 | -0.0007873486 | 0 | 1.686769 | 1 | 60 | 150 | no_ion
4 | 1.2619 | 0.04825884 | -0.0009008526 | 0 | 1.686769 | 1 | 60 | 150 | no_ion
4 | 1.0024 | 0.0484771 | -0.0009806764 | 0 | 1.686769 | 1 | 60 | 150 | no_ion
4 | 0.79621 | 0.04841774 | -0.0008696221 | 0 | 1.686769 | 1 | 60 | 150 | no_ion
4 | 0.63246 | 0.04899546 | -0.0009917826 | 0 | 1.686769 | 1 | 60 | 150 | no_ion
4 | 0.50238 | 0.04831468 | -0.001013883 | 0 | 1.686769 | 1 | 60 | 150 | no_ion
4 | 0.39905 | 0.04902753 | -0.001075022 | 0 | 1.686769 | 1 | 60 | 150 | no_ion
4 | 0.31623 | 0.04896518 | -0.0009484447 | 0 | 1.686769 | 1 | 60 | 150 | no_ion
4 | 0.25119 | 0.04896407 | -0.0007180478 | 0 | 1.686769 | 1 | 60 | 150 | no_ion
4 | 0.2 | 0.04969481 | -0.001017322 | 0 | 1.686769 | 1 | 60 | 150 | no_ion
4 | 0.15849 | 0.04903948 | -0.0007458826 | 0 | 1.686769 | 1 | 60 | 150 | no_ion
4 | 0.12619 | 0.04961849 | -0.0005023681 | 0 | 1.686769 | 1 | 60 | 150 | no_ion
4 | 0.1 | 0.04976684 | -0.0006006365 | 0 | 1.686769 | 1 | 60 | 150 | no_ion
4 | 0.079621 | 0.04931185 | -0.0003440392 | 0 | 1.686769 | 1 | 60 | 150 | no_ion
4 | 0.063246 | 0.04946421 | -0.0006204045 | 0 | 1.686769 | 1 | 60 | 150 | no_ion
4 | 0.050238 | 0.04969788 | -0.0006297073 | 0 | 1.686769 | 1 | 60 | 150 | no_ion
4 | 0.039905 | 0.04959066 | -0.0006045496 | 0 | 1.686769 | 1 | 60 | 150 | no_ion
4 | 0.031698 | 0.04997572 | -0.0002976431 | 0 | 1.686769 | 1 | 60 | 150 | no_ion
4 | 0.025179 | 0.04907254 | -0.0004243778 | 0 | 1.686769 | 1 | 60 | 150 | no_ion
4 | 0.02 | 0.04956054 | -0.0005777484 | 0 | 1.686769 | 1 | 60 | 150 | no_ion
4 | 0.015887 | 0.04956175 | -4.94231e-05 | 0 | 1.686769 | 1 | 60 | 150 | no_ion
4 | 0.012619 | 0.04934297 | -0.000554305 | 0 | 1.686769 | 1 | 60 | 150 | no_ion
4 | 0.010024 | 0.04952533 | -0.0001168377 | 0 | 1.686769 | 1 | 60 | 150 | no_ion
6 | 20000 | 0.0006972643 | 0.0009894433 | 0 | 1.684855 | 1 | 60 | 150 | no_ion
6 | 15890 | 0.03717523 | -0.001480746 | 0 | 1.684855 | 1 | 60 | 150 | no_ion
6 | 12619 | 0.03737904 | -0.001371857 | 0 | 1.684855 | 1 | 60 | 150 | no_ion
6 | 10020 | 0.03754923 | -0.001207593 | 0 | 1.684855 | 1 | 60 | 150 | no_ion
6 | 7962 | 0.03759903 | -0.001141287 | 0 | 1.684855 | 1 | 60 | 150 | no_ion
6 | 6324.6 | 0.03764201 | -0.001047692 | 0 | 1.684855 | 1 | 60 | 150 | no_ion
6 | 5023.8 | 0.03776317 | -0.0009656587 | 0 | 1.684855 | 1 | 60 | 150 | no_ion
6 | 3991 | 0.03788539 | -0.00095617 | 0 | 1.684855 | 1 | 60 | 150 | no_ion
6 | 3169.8 | 0.03796727 | -0.000937891 | 0 | 1.684855 | 1 | 60 | 150 | no_ion
6 | 2517.9 | 0.03808807 | -0.0009814593 | 0 | 1.684855 | 1 | 60 | 150 | no_ion
6 | 2000 | 0.03822284 | -0.0009949551 | 0 | 1.684855 | 1 | 60 | 150 | no_ion
6 | 1588.7 | 0.03831849 | -0.0009925937 | 0 | 1.684855 | 1 | 60 | 150 | no_ion
6 | 1261.9 | 0.03841153 | -0.001050628 | 0 | 1.684855 | 1 | 60 | 150 | no_ion
6 | 1002.4 | 0.03855147 | -0.001122551 | 0 | 1.684855 | 1 | 60 | 150 | no_ion
6 | 796.21 | 0.03866091 | -0.001211903 | 0 | 1.684855 | 1 | 60 | 150 | no_ion
6 | 632.46 | 0.03882022 | -0.001323924 | 0 | 1.684855 | 1 | 60 | 150 | no_ion
6 | 502.38 | 0.03898489 | -0.001451161 | 0 | 1.684855 | 1 | 60 | 150 | no_ion
6 | 399.05 | 0.03918566 | -0.001604011 | 0 | 1.684855 | 1 | 60 | 150 | no_ion
6 | 316.98 | 0.03938915 | -0.001749895 | 0 | 1.684855 | 1 | 60 | 150 | no_ion
6 | 251.79 | 0.03963511 | -0.001944052 | 0 | 1.684855 | 1 | 60 | 150 | no_ion
6 | 200 | 0.03989403 | -0.002132798 | 0 | 1.684855 | 1 | 60 | 150 | no_ion
6 | 158.87 | 0.04020629 | -0.002342096 | 0 | 1.684855 | 1 | 60 | 150 | no_ion
6 | 126.19 | 0.04052993 | -0.00257268 | 0 | 1.684855 | 1 | 60 | 150 | no_ion
6 | 100.24 | 0.04095873 | -0.00280784 | 0 | 1.684855 | 1 | 60 | 150 | no_ion
6 | 79.621 | 0.04147252 | -0.003025939 | 0 | 1.684855 | 1 | 60 | 150 | no_ion
6 | 63.246 | 0.04204498 | -0.003200662 | 0 | 1.684855 | 1 | 60 | 150 | no_ion
6 | 50.238 | 0.04268535 | -0.003300981 | 0 | 1.684855 | 1 | 60 | 150 | no_ion
6 | 39.905 | 0.04334016 | -0.003339193 | 0 | 1.684855 | 1 | 60 | 150 | no_ion
6 | 31.698 | 0.04397976 | -0.003297852 | 0 | 1.684855 | 1 | 60 | 150 | no_ion
6 | 25.179 | 0.04461142 | -0.003185607 | 0 | 1.684855 | 1 | 60 | 150 | no_ion
6 | 20 | 0.04521583 | -0.002981682 | 0 | 1.684855 | 1 | 60 | 150 | no_ion
6 | 15.887 | 0.04577801 | -0.002672689 | 0 | 1.684855 | 1 | 60 | 150 | no_ion
6 | 12.619 | 0.04620735 | -0.002472019 | 0 | 1.684855 | 1 | 60 | 150 | no_ion
6 | 10.024 | 0.04660903 | -0.002240947 | 0 | 1.684855 | 1 | 60 | 150 | no_ion
6 | 7.9621 | 0.04684986 | -0.001985237 | 0 | 1.684855 | 1 | 60 | 150 | no_ion
6 | 6.3246 | 0.0470834 | -0.001798787 | 0 | 1.684855 | 1 | 60 | 150 | no_ion
6 | 5.0238 | 0.04742291 | -0.001673879 | 0 | 1.684855 | 1 | 60 | 150 | no_ion
6 | 3.9905 | 0.047545 | -0.001528447 | 0 | 1.684855 | 1 | 60 | 150 | no_ion
6 | 3.1698 | 0.04799011 | -0.001359363 | 0 | 1.684855 | 1 | 60 | 150 | no_ion
6 | 2.5179 | 0.04760238 | -0.001405301 | 0 | 1.684855 | 1 | 60 | 150 | no_ion
6 | 2 | 0.04809516 | -0.001149315 | 0 | 1.684855 | 1 | 60 | 150 | no_ion
6 | 1.5887 | 0.0482363 | -0.0009709687 | 0 | 1.684855 | 1 | 60 | 150 | no_ion
6 | 1.2619 | 0.04820446 | -0.001048905 | 0 | 1.684855 | 1 | 60 | 150 | no_ion
6 | 1.0024 | 0.04840747 | -0.0008679096 | 0 | 1.684855 | 1 | 60 | 150 | no_ion
6 | 0.79621 | 0.04853079 | -0.0009190268 | 0 | 1.684855 | 1 | 60 | 150 | no_ion
6 | 0.63246 | 0.04865891 | -0.0007927274 | 0 | 1.684855 | 1 | 60 | 150 | no_ion
6 | 0.50238 | 0.04838037 | -0.0007196071 | 0 | 1.684855 | 1 | 60 | 150 | no_ion
6 | 0.39905 | 0.04886667 | -0.0008926566 | 0 | 1.684855 | 1 | 60 | 150 | no_ion
6 | 0.31623 | 0.04862812 | -0.0004180032 | 0 | 1.684855 | 1 | 60 | 150 | no_ion
6 | 0.25119 | 0.04904577 | -0.0006459708 | 0 | 1.684855 | 1 | 60 | 150 | no_ion
6 | 0.2 | 0.04926392 | -0.0005827707 | 0 | 1.684855 | 1 | 60 | 150 | no_ion
6 | 0.15849 | 0.04965847 | -0.0007880174 | 0 | 1.684855 | 1 | 60 | 150 | no_ion
6 | 0.12619 | 0.04921538 | -0.0004028637 | 0 | 1.684855 | 1 | 60 | 150 | no_ion
6 | 0.1 | 0.04915766 | -0.0006087745 | 0 | 1.684855 | 1 | 60 | 150 | no_ion
6 | 0.079621 | 0.04962409 | -0.0004267668 | 0 | 1.684855 | 1 | 60 | 150 | no_ion
6 | 0.063246 | 0.04986406 | -0.0004284318 | 0 | 1.684855 | 1 | 60 | 150 | no_ion
6 | 0.050238 | 0.04954189 | -0.0004847131 | 0 | 1.684855 | 1 | 60 | 150 | no_ion
6 | 0.039905 | 0.04955821 | -0.0001044015 | 0 | 1.684855 | 1 | 60 | 150 | no_ion
6 | 0.031698 | 0.04967375 | -0.000284186 | 0 | 1.684855 | 1 | 60 | 150 | no_ion
6 | 0.025179 | 0.0493457 | -0.0002801428 | 0 | 1.684855 | 1 | 60 | 150 | no_ion
6 | 0.02 | 0.04982188 | -0.0002189806 | 0 | 1.684855 | 1 | 60 | 150 | no_ion
6 | 0.015887 | 0.04974249 | -0.0003320773 | 0 | 1.684855 | 1 | 60 | 150 | no_ion
6 | 0.012619 | 0.05008438 | 5.216699e-05 | 0 | 1.684855 | 1 | 60 | 150 | no_ion
6 | 0.010024 | 0.04921189 | 4.414424e-05 | 0 | 1.684855 | 1 | 60 | 150 | no_ion