## Sheet1
Time(h) | Freq | Zreal | Zimag | ppm | mean_voltage | current | temperature | flow | Label
0 | 20000 | 0.0002547253 | 0.008627591 | 0 | 1.68614 | 1 | 60 | 150 | no_ion
0 | 15890 | 0.0360569 | -0.001365243 | 0 | 1.68614 | 1 | 60 | 150 | no_ion
0 | 12619 | 0.03624855 | -0.001230866 | 0 | 1.68614 | 1 | 60 | 150 | no_ion
0 | 10020 | 0.03633899 | -0.001142955 | 0 | 1.68614 | 1 | 60 | 150 | no_ion
0 | 7962 | 0.03646595 | -0.001005644 | 0 | 1.68614 | 1 | 60 | 150 | no_ion
0 | 6324.6 | 0.03653062 | -0.0009032195 | 0 | 1.68614 | 1 | 60 | 150 | no_ion
0 | 5023.8 | 0.03663581 | -0.00083309 | 0 | 1.68614 | 1 | 60 | 150 | no_ion
0 | 3991 | 0.03670351 | -0.0008189694 | 0 | 1.68614 | 1 | 60 | 150 | no_ion
0 | 3169.8 | 0.03676356 | -0.0007790899 | 0 | 1.68614 | 1 | 60 | 150 | no_ion
0 | 2517.9 | 0.03686336 | -0.0007979198 | 0 | 1.68614 | 1 | 60 | 150 | no_ion
0 | 2000 | 0.03697804 | -0.0007918037 | 0 | 1.68614 | 1 | 60 | 150 | no_ion
0 | 1588.7 | 0.03704391 | -0.0008135019 | 0 | 1.68614 | 1 | 60 | 150 | no_ion
0 | 1261.9 | 0.03714787 | -0.0008570959 | 0 | 1.68614 | 1 | 60 | 150 | no_ion
0 | 1002.4 | 0.03719988 | -0.0009270471 | 0 | 1.68614 | 1 | 60 | 150 | no_ion
0 | 796.21 | 0.03731692 | -0.0009921221 | 0 | 1.68614 | 1 | 60 | 150 | no_ion
0 | 632.46 | 0.03743668 | -0.001088824 | 0 | 1.68614 | 1 | 60 | 150 | no_ion
0 | 502.38 | 0.03756854 | -0.001215305 | 0 | 1.68614 | 1 | 60 | 150 | no_ion
0 | 399.05 | 0.03772514 | -0.001345635 | 0 | 1.68614 | 1 | 60 | 150 | no_ion
0 | 316.98 | 0.03787667 | -0.001513244 | 0 | 1.68614 | 1 | 60 | 150 | no_ion
0 | 251.79 | 0.03803609 | -0.001696683 | 0 | 1.68614 | 1 | 60 | 150 | no_ion
0 | 200 | 0.03828394 | -0.001912408 | 0 | 1.68614 | 1 | 60 | 150 | no_ion
0 | 158.87 | 0.03856712 | -0.002166827 | 0 | 1.68614 | 1 | 60 | 150 | no_ion
0 | 126.19 | 0.03887898 | -0.002431976 | 0 | 1.68614 | 1 | 60 | 150 | no_ion
0 | 100.24 | 0.03927771 | -0.002708544 | 0 | 1.68614 | 1 | 60 | 150 | no_ion
0 | 79.621 | 0.03975646 | -0.002975677 | 0 | 1.68614 | 1 | 60 | 150 | no_ion
0 | 63.246 | 0.0403076 | -0.003212767 | 0 | 1.68614 | 1 | 60 | 150 | no_ion
0 | 50.238 | 0.0409405 | -0.003381968 | 0 | 1.68614 | 1 | 60 | 150 | no_ion
0 | 39.905 | 0.04162979 | -0.003474583 | 0 | 1.68614 | 1 | 60 | 150 | no_ion
0 | 31.698 | 0.04232825 | -0.003492661 | 0 | 1.68614 | 1 | 60 | 150 | no_ion
0 | 25.179 | 0.04301691 | -0.003408014 | 0 | 1.68614 | 1 | 60 | 150 | no_ion
0 | 20 | 0.04367661 | -0.003206786 | 0 | 1.68614 | 1 | 60 | 150 | no_ion
0 | 15.887 | 0.04428545 | -0.002872387 | 0 | 1.68614 | 1 | 60 | 150 | no_ion
0 | 12.619 | 0.04478915 | -0.002682372 | 0 | 1.68614 | 1 | 60 | 150 | no_ion
0 | 10.024 | 0.04517617 | -0.002392873 | 0 | 1.68614 | 1 | 60 | 150 | no_ion
0 | 7.9621 | 0.04553198 | -0.002093291 | 0 | 1.68614 | 1 | 60 | 150 | no_ion
0 | 6.3246 | 0.04584917 | -0.001948881 | 0 | 1.68614 | 1 | 60 | 150 | no_ion
0 | 5.0238 | 0.04607795 | -0.001716664 | 0 | 1.68614 | 1 | 60 | 150 | no_ion
0 | 3.9905 | 0.0461873 | -0.001586328 | 0 | 1.68614 | 1 | 60 | 150 | no_ion
0 | 3.1698 | 0.04656035 | -0.001428346 | 0 | 1.68614 | 1 | 60 | 150 | no_ion
0 | 2.5179 | 0.04650249 | -0.001236459 | 0 | 1.68614 | 1 | 60 | 150 | no_ion
0 | 2 | 0.04671427 | -0.001071128 | 0 | 1.68614 | 1 | 60 | 150 | no_ion
0 | 1.5887 | 0.04680695 | -0.001016312 | 0 | 1.68614 | 1 | 60 | 150 | no_ion
0 | 1.2619 | 0.04687955 | -0.0009710868 | 0 | 1.68614 | 1 | 60 | 150 | no_ion
0 | 1.0024 | 0.04702815 | -0.0008696556 | 0 | 1.68614 | 1 | 60 | 150 | no_ion
0 | 0.79621 | 0.04697953 | -0.0007379442 | 0 | 1.68614 | 1 | 60 | 150 | no_ion
0 | 0.63246 | 0.04721233 | -0.0005543106 | 0 | 1.68614 | 1 | 60 | 150 | no_ion
0 | 0.50238 | 0.04710289 | -0.0005433735 | 0 | 1.68614 | 1 | 60 | 150 | no_ion
0 | 0.39905 | 0.04733874 | -0.0005975056 | 0 | 1.68614 | 1 | 60 | 150 | no_ion
0 | 0.31623 | 0.04714518 | -0.0006392289 | 0 | 1.68614 | 1 | 60 | 150 | no_ion
0 | 0.25119 | 0.04746433 | -0.0007925566 | 0 | 1.68614 | 1 | 60 | 150 | no_ion
0 | 0.2 | 0.04735375 | -0.0004427177 | 0 | 1.68614 | 1 | 60 | 150 | no_ion
0 | 0.15849 | 0.04762316 | -0.0004434697 | 0 | 1.68614 | 1 | 60 | 150 | no_ion
0 | 0.12619 | 0.04810689 | -0.0006877829 | 0 | 1.68614 | 1 | 60 | 150 | no_ion
0 | 0.1 | 0.04700917 | -0.0006272912 | 0 | 1.68614 | 1 | 60 | 150 | no_ion
0 | 0.079621 | 0.0515167 | -0.001768185 | 0 | 1.68614 | 1 | 60 | 150 | no_ion
0 | 0.063246 | 0.04608043 | 2.340352e-05 | 0 | 1.68614 | 1 | 60 | 150 | no_ion
0 | 0.050238 | 0.04644743 | -0.0004195205 | 0 | 1.68614 | 1 | 60 | 150 | no_ion
0 | 0.039905 | 0.0475272 | -0.0004151851 | 0 | 1.68614 | 1 | 60 | 150 | no_ion
0 | 0.031698 | 0.04757512 | -0.0004242231 | 0 | 1.68614 | 1 | 60 | 150 | no_ion
0 | 0.025179 | 0.04778069 | -0.0004901669 | 0 | 1.68614 | 1 | 60 | 150 | no_ion
0 | 0.02 | 0.04822475 | 2.077196e-05 | 0 | 1.68614 | 1 | 60 | 150 | no_ion
0 | 0.015887 | 0.04811157 | -0.0001680339 | 0 | 1.68614 | 1 | 60 | 150 | no_ion
0 | 0.012619 | 0.04791427 | -0.0001666508 | 0 | 1.68614 | 1 | 60 | 150 | no_ion
0 | 0.010024 | 0.04478568 | -0.001964594 | 0 | 1.68614 | 1 | 60 | 150 | no_ion
2 | 20000 | -0.001013565 | 0.0009513575 | 0 | 1.696825 | 1 | 60 | 150 | no_ion
2 | 15890 | 0.03570077 | -0.001327008 | 0 | 1.696825 | 1 | 60 | 150 | no_ion
2 | 12619 | 0.03585438 | -0.001220092 | 0 | 1.696825 | 1 | 60 | 150 | no_ion
2 | 10020 | 0.03605142 | -0.001101795 | 0 | 1.696825 | 1 | 60 | 150 | no_ion
2 | 7962 | 0.03612644 | -0.0009899583 | 0 | 1.696825 | 1 | 60 | 150 | no_ion
2 | 6324.6 | 0.03615718 | -0.0008873095 | 0 | 1.696825 | 1 | 60 | 150 | no_ion
2 | 5023.8 | 0.03625261 | -0.0008187858 | 0 | 1.696825 | 1 | 60 | 150 | no_ion
2 | 3991 | 0.03637187 | -0.0007923895 | 0 | 1.696825 | 1 | 60 | 150 | no_ion
2 | 3169.8 | 0.0364305 | -0.0007688689 | 0 | 1.696825 | 1 | 60 | 150 | no_ion
2 | 2517.9 | 0.03653968 | -0.0007892857 | 0 | 1.696825 | 1 | 60 | 150 | no_ion
2 | 2000 | 0.03663021 | -0.0008058177 | 0 | 1.696825 | 1 | 60 | 150 | no_ion
2 | 1588.7 | 0.03668841 | -0.00080008 | 0 | 1.696825 | 1 | 60 | 150 | no_ion
2 | 1261.9 | 0.03676695 | -0.0008354245 | 0 | 1.696825 | 1 | 60 | 150 | no_ion
2 | 1002.4 | 0.03685903 | -0.000905228 | 0 | 1.696825 | 1 | 60 | 150 | no_ion
2 | 796.21 | 0.03696455 | -0.0009915334 | 0 | 1.696825 | 1 | 60 | 150 | no_ion
2 | 632.46 | 0.03709088 | -0.001096906 | 0 | 1.696825 | 1 | 60 | 150 | no_ion
2 | 502.38 | 0.03719488 | -0.001221738 | 0 | 1.696825 | 1 | 60 | 150 | no_ion
2 | 399.05 | 0.03734338 | -0.001345344 | 0 | 1.696825 | 1 | 60 | 150 | no_ion
2 | 316.98 | 0.03751244 | -0.001510655 | 0 | 1.696825 | 1 | 60 | 150 | no_ion
2 | 251.79 | 0.03769097 | -0.001710435 | 0 | 1.696825 | 1 | 60 | 150 | no_ion
2 | 200 | 0.03790049 | -0.001925686 | 0 | 1.696825 | 1 | 60 | 150 | no_ion
2 | 158.87 | 0.03816522 | -0.002172684 | 0 | 1.696825 | 1 | 60 | 150 | no_ion
2 | 126.19 | 0.03848554 | -0.002443002 | 0 | 1.696825 | 1 | 60 | 150 | no_ion
2 | 100.24 | 0.03888953 | -0.002721876 | 0 | 1.696825 | 1 | 60 | 150 | no_ion
2 | 79.621 | 0.03937166 | -0.002988305 | 0 | 1.696825 | 1 | 60 | 150 | no_ion
2 | 63.246 | 0.03992534 | -0.003219824 | 0 | 1.696825 | 1 | 60 | 150 | no_ion
2 | 50.238 | 0.04056306 | -0.00338315 | 0 | 1.696825 | 1 | 60 | 150 | no_ion
2 | 39.905 | 0.04124864 | -0.003469345 | 0 | 1.696825 | 1 | 60 | 150 | no_ion
2 | 31.698 | 0.04195747 | -0.003480711 | 0 | 1.696825 | 1 | 60 | 150 | no_ion
2 | 25.179 | 0.0426743 | -0.003392682 | 0 | 1.696825 | 1 | 60 | 150 | no_ion
2 | 20 | 0.04337001 | -0.003187707 | 0 | 1.696825 | 1 | 60 | 150 | no_ion
2 | 15.887 | 0.04401802 | -0.002847499 | 0 | 1.696825 | 1 | 60 | 150 | no_ion
2 | 12.619 | 0.04441924 | -0.002697154 | 0 | 1.696825 | 1 | 60 | 150 | no_ion
2 | 10.024 | 0.04479881 | -0.002361264 | 0 | 1.696825 | 1 | 60 | 150 | no_ion
2 | 7.9621 | 0.04515427 | -0.002159388 | 0 | 1.696825 | 1 | 60 | 150 | no_ion
2 | 6.3246 | 0.04538817 | -0.001961513 | 0 | 1.696825 | 1 | 60 | 150 | no_ion
2 | 5.0238 | 0.04570758 | -0.001735157 | 0 | 1.696825 | 1 | 60 | 150 | no_ion
2 | 3.9905 | 0.04586622 | -0.001553857 | 0 | 1.696825 | 1 | 60 | 150 | no_ion
2 | 3.1698 | 0.04603658 | -0.001337361 | 0 | 1.696825 | 1 | 60 | 150 | no_ion
2 | 2.5179 | 0.04625913 | -0.00131893 | 0 | 1.696825 | 1 | 60 | 150 | no_ion
2 | 2 | 0.0464561 | -0.001231597 | 0 | 1.696825 | 1 | 60 | 150 | no_ion
2 | 1.5887 | 0.04651613 | -0.001063446 | 0 | 1.696825 | 1 | 60 | 150 | no_ion
2 | 1.2619 | 0.04644051 | -0.0009070167 | 0 | 1.696825 | 1 | 60 | 150 | no_ion
2 | 1.0024 | 0.04643587 | -0.0009342096 | 0 | 1.696825 | 1 | 60 | 150 | no_ion
2 | 0.79621 | 0.04712375 | -0.0006585543 | 0 | 1.696825 | 1 | 60 | 150 | no_ion
2 | 0.63246 | 0.04719582 | -0.0007218661 | 0 | 1.696825 | 1 | 60 | 150 | no_ion
2 | 0.50238 | 0.04662619 | -0.0005236009 | 0 | 1.696825 | 1 | 60 | 150 | no_ion
2 | 0.39905 | 0.04752189 | -0.000509339 | 0 | 1.696825 | 1 | 60 | 150 | no_ion
2 | 0.31623 | 0.04720523 | -0.001016979 | 0 | 1.696825 | 1 | 60 | 150 | no_ion
2 | 0.25119 | 0.04667548 | -0.0008439974 | 0 | 1.696825 | 1 | 60 | 150 | no_ion
2 | 0.2 | 0.04719689 | -0.0006580238 | 0 | 1.696825 | 1 | 60 | 150 | no_ion
2 | 0.15849 | 0.04710417 | -0.0006673279 | 0 | 1.696825 | 1 | 60 | 150 | no_ion
2 | 0.12619 | 0.0471622 | -0.0004330656 | 0 | 1.696825 | 1 | 60 | 150 | no_ion
2 | 0.1 | 0.04730369 | -0.0005318103 | 0 | 1.696825 | 1 | 60 | 150 | no_ion
2 | 0.079621 | 0.04735553 | -0.0003239684 | 0 | 1.696825 | 1 | 60 | 150 | no_ion
2 | 0.063246 | 0.04742577 | -0.0004930198 | 0 | 1.696825 | 1 | 60 | 150 | no_ion
2 | 0.050238 | 0.04737412 | -0.0001974814 | 0 | 1.696825 | 1 | 60 | 150 | no_ion
2 | 0.039905 | 0.04737327 | -0.0002633738 | 0 | 1.696825 | 1 | 60 | 150 | no_ion
2 | 0.031698 | 0.04763444 | -0.000129582 | 0 | 1.696825 | 1 | 60 | 150 | no_ion
2 | 0.025179 | 0.04745509 | -0.0001313539 | 0 | 1.696825 | 1 | 60 | 150 | no_ion
2 | 0.02 | 0.04742471 | -0.000185575 | 0 | 1.696825 | 1 | 60 | 150 | no_ion
2 | 0.015887 | 0.04671018 | -0.0003824393 | 0 | 1.696825 | 1 | 60 | 150 | no_ion
2 | 0.012619 | 0.04780723 | -0.000118724 | 0 | 1.696825 | 1 | 60 | 150 | no_ion
2 | 0.010024 | 0.0469087 | -0.0002472812 | 0 | 1.696825 | 1 | 60 | 150 | no_ion
4 | 20000 | 0.001772306 | -0.003653245 | 0 | 1.684713 | 1 | 60 | 150 | no_ion
4 | 15890 | 0.03527947 | -0.001295517 | 0 | 1.684713 | 1 | 60 | 150 | no_ion
4 | 12619 | 0.03554259 | -0.001215873 | 0 | 1.684713 | 1 | 60 | 150 | no_ion
4 | 10020 | 0.03582416 | -0.001116923 | 0 | 1.684713 | 1 | 60 | 150 | no_ion
4 | 7962 | 0.03587053 | -0.0009956277 | 0 | 1.684713 | 1 | 60 | 150 | no_ion
4 | 6324.6 | 0.03599448 | -0.000882073 | 0 | 1.684713 | 1 | 60 | 150 | no_ion
4 | 5023.8 | 0.03610337 | -0.0008142359 | 0 | 1.684713 | 1 | 60 | 150 | no_ion
4 | 3991 | 0.03617334 | -0.0007889951 | 0 | 1.684713 | 1 | 60 | 150 | no_ion
4 | 3169.8 | 0.03626109 | -0.0007708701 | 0 | 1.684713 | 1 | 60 | 150 | no_ion
4 | 2517.9 | 0.03636115 | -0.0007938502 | 0 | 1.684713 | 1 | 60 | 150 | no_ion
4 | 2000 | 0.0364688 | -0.00080122 | 0 | 1.684713 | 1 | 60 | 150 | no_ion
4 | 1588.7 | 0.03655797 | -0.0008120884 | 0 | 1.684713 | 1 | 60 | 150 | no_ion
4 | 1261.9 | 0.03662638 | -0.000842452 | 0 | 1.684713 | 1 | 60 | 150 | no_ion
4 | 1002.4 | 0.03670853 | -0.0009206659 | 0 | 1.684713 | 1 | 60 | 150 | no_ion
4 | 796.21 | 0.03681078 | -0.0009855255 | 0 | 1.684713 | 1 | 60 | 150 | no_ion
4 | 632.46 | 0.03693094 | -0.001089422 | 0 | 1.684713 | 1 | 60 | 150 | no_ion
4 | 502.38 | 0.03706174 | -0.001211963 | 0 | 1.684713 | 1 | 60 | 150 | no_ion
4 | 399.05 | 0.03718497 | -0.001357887 | 0 | 1.684713 | 1 | 60 | 150 | no_ion
4 | 316.98 | 0.03735147 | -0.001522848 | 0 | 1.684713 | 1 | 60 | 150 | no_ion
4 | 251.79 | 0.03754647 | -0.001714667 | 0 | 1.684713 | 1 | 60 | 150 | no_ion
4 | 200 | 0.03777845 | -0.001927141 | 0 | 1.684713 | 1 | 60 | 150 | no_ion
4 | 158.87 | 0.03803282 | -0.002163456 | 0 | 1.684713 | 1 | 60 | 150 | no_ion
4 | 126.19 | 0.03837897 | -0.002457871 | 0 | 1.684713 | 1 | 60 | 150 | no_ion
4 | 100.24 | 0.038792 | -0.002740723 | 0 | 1.684713 | 1 | 60 | 150 | no_ion
4 | 79.621 | 0.03927248 | -0.002999293 | 0 | 1.684713 | 1 | 60 | 150 | no_ion
4 | 63.246 | 0.03982179 | -0.003222299 | 0 | 1.684713 | 1 | 60 | 150 | no_ion
4 | 50.238 | 0.0404528 | -0.003386361 | 0 | 1.684713 | 1 | 60 | 150 | no_ion
4 | 39.905 | 0.04114219 | -0.003479581 | 0 | 1.684713 | 1 | 60 | 150 | no_ion
4 | 31.698 | 0.04183819 | -0.003492244 | 0 | 1.684713 | 1 | 60 | 150 | no_ion
4 | 25.179 | 0.04252691 | -0.003397472 | 0 | 1.684713 | 1 | 60 | 150 | no_ion
4 | 20 | 0.04317576 | -0.003192912 | 0 | 1.684713 | 1 | 60 | 150 | no_ion
4 | 15.887 | 0.04375484 | -0.002870694 | 0 | 1.684713 | 1 | 60 | 150 | no_ion
4 | 12.619 | 0.0443009 | -0.002635582 | 0 | 1.684713 | 1 | 60 | 150 | no_ion
4 | 10.024 | 0.04460079 | -0.00245738 | 0 | 1.684713 | 1 | 60 | 150 | no_ion
4 | 7.9621 | 0.04495416 | -0.00221145 | 0 | 1.684713 | 1 | 60 | 150 | no_ion
4 | 6.3246 | 0.04525158 | -0.00197013 | 0 | 1.684713 | 1 | 60 | 150 | no_ion
4 | 5.0238 | 0.04552045 | -0.001778557 | 0 | 1.684713 | 1 | 60 | 150 | no_ion
4 | 3.9905 | 0.04574908 | -0.001619506 | 0 | 1.684713 | 1 | 60 | 150 | no_ion
4 | 3.1698 | 0.0458981 | -0.001403666 | 0 | 1.684713 | 1 | 60 | 150 | no_ion
4 | 2.5179 | 0.04617419 | -0.001264169 | 0 | 1.684713 | 1 | 60 | 150 | no_ion
4 | 2 | 0.04637423 | -0.001196107 | 0 | 1.684713 | 1 | 60 | 150 | no_ion
4 | 1.5887 | 0.04636995 | -0.001106762 | 0 | 1.684713 | 1 | 60 | 150 | no_ion
4 | 1.2619 | 0.04665564 | -0.001046558 | 0 | 1.684713 | 1 | 60 | 150 | no_ion
4 | 1.0024 | 0.04674524 | -0.0007415602 | 0 | 1.684713 | 1 | 60 | 150 | no_ion
4 | 0.79621 | 0.04659048 | -0.0008053367 | 0 | 1.684713 | 1 | 60 | 150 | no_ion
4 | 0.63246 | 0.04666973 | -0.000642506 | 0 | 1.684713 | 1 | 60 | 150 | no_ion
4 | 0.50238 | 0.04668654 | -0.0006027355 | 0 | 1.684713 | 1 | 60 | 150 | no_ion
4 | 0.39905 | 0.04664103 | -0.0004769328 | 0 | 1.684713 | 1 | 60 | 150 | no_ion
4 | 0.31623 | 0.04690353 | -0.0006699077 | 0 | 1.684713 | 1 | 60 | 150 | no_ion
4 | 0.25119 | 0.04707711 | -0.0003363448 | 0 | 1.684713 | 1 | 60 | 150 | no_ion
4 | 0.2 | 0.04697704 | -0.0005656064 | 0 | 1.684713 | 1 | 60 | 150 | no_ion
4 | 0.15849 | 0.04716208 | -0.0002922454 | 0 | 1.684713 | 1 | 60 | 150 | no_ion
4 | 0.12619 | 0.04707177 | -0.0005246174 | 0 | 1.684713 | 1 | 60 | 150 | no_ion
4 | 0.1 | 0.04700777 | -0.000384564 | 0 | 1.684713 | 1 | 60 | 150 | no_ion
4 | 0.079621 | 0.04730314 | -0.0003466426 | 0 | 1.684713 | 1 | 60 | 150 | no_ion
4 | 0.063246 | 0.04784008 | -0.0001651927 | 0 | 1.684713 | 1 | 60 | 150 | no_ion
4 | 0.050238 | 0.04740534 | -0.0001776124 | 0 | 1.684713 | 1 | 60 | 150 | no_ion
4 | 0.039905 | 0.04717089 | -0.0003585188 | 0 | 1.684713 | 1 | 60 | 150 | no_ion
4 | 0.031698 | 0.04162622 | 0.004753287 | 0 | 1.684713 | 1 | 60 | 150 | no_ion
4 | 0.025179 | 0.04668816 | -0.0007196232 | 0 | 1.684713 | 1 | 60 | 150 | no_ion
4 | 0.02 | 0.04690953 | -0.000110189 | 0 | 1.684713 | 1 | 60 | 150 | no_ion
4 | 0.015887 | 0.04773714 | -0.0002340138 | 0 | 1.684713 | 1 | 60 | 150 | no_ion
4 | 0.012619 | 0.04742523 | -0.00071487 | 0 | 1.684713 | 1 | 60 | 150 | no_ion
4 | 0.010024 | 0.0468203 | -0.0007426226 | 0 | 1.684713 | 1 | 60 | 150 | no_ion
6 | 20000 | 0.001288665 | 0.0001512658 | 0 | 1.693564 | 1 | 60 | 150 | no_ion
6 | 15890 | 0.03544784 | -0.001312127 | 0 | 1.693564 | 1 | 60 | 150 | no_ion
6 | 12619 | 0.03561039 | -0.001201358 | 0 | 1.693564 | 1 | 60 | 150 | no_ion
6 | 10020 | 0.03576453 | -0.001036025 | 0 | 1.693564 | 1 | 60 | 150 | no_ion
6 | 7962 | 0.03582424 | -0.000971903 | 0 | 1.693564 | 1 | 60 | 150 | no_ion
6 | 6324.6 | 0.03587119 | -0.0008721194 | 0 | 1.693564 | 1 | 60 | 150 | no_ion
6 | 5023.8 | 0.03593527 | -0.0008065877 | 0 | 1.693564 | 1 | 60 | 150 | no_ion
6 | 3991 | 0.03601967 | -0.000796149 | 0 | 1.693564 | 1 | 60 | 150 | no_ion
6 | 3169.8 | 0.03609399 | -0.0007740114 | 0 | 1.693564 | 1 | 60 | 150 | no_ion
6 | 2517.9 | 0.03617584 | -0.0007752807 | 0 | 1.693564 | 1 | 60 | 150 | no_ion
6 | 2000 | 0.03629765 | -0.0007963191 | 0 | 1.693564 | 1 | 60 | 150 | no_ion
6 | 1588.7 | 0.03637054 | -0.0008013868 | 0 | 1.693564 | 1 | 60 | 150 | no_ion
6 | 1261.9 | 0.03644437 | -0.0008440656 | 0 | 1.693564 | 1 | 60 | 150 | no_ion
6 | 1002.4 | 0.03652229 | -0.0009135568 | 0 | 1.693564 | 1 | 60 | 150 | no_ion
6 | 796.21 | 0.03662346 | -0.0009784506 | 0 | 1.693564 | 1 | 60 | 150 | no_ion
6 | 632.46 | 0.03673569 | -0.001086193 | 0 | 1.693564 | 1 | 60 | 150 | no_ion
6 | 502.38 | 0.03685338 | -0.00120508 | 0 | 1.693564 | 1 | 60 | 150 | no_ion
6 | 399.05 | 0.03699939 | -0.001344656 | 0 | 1.693564 | 1 | 60 | 150 | no_ion
6 | 316.98 | 0.03716392 | -0.001507655 | 0 | 1.693564 | 1 | 60 | 150 | no_ion
6 | 251.79 | 0.03733541 | -0.001715911 | 0 | 1.693564 | 1 | 60 | 150 | no_ion
6 | 200 | 0.03757963 | -0.00191975 | 0 | 1.693564 | 1 | 60 | 150 | no_ion
6 | 158.87 | 0.03785488 | -0.002173638 | 0 | 1.693564 | 1 | 60 | 150 | no_ion
6 | 126.19 | 0.03816337 | -0.002452199 | 0 | 1.693564 | 1 | 60 | 150 | no_ion
6 | 100.24 | 0.03856653 | -0.002730095 | 0 | 1.693564 | 1 | 60 | 150 | no_ion
6 | 79.621 | 0.03905443 | -0.0029908 | 0 | 1.693564 | 1 | 60 | 150 | no_ion
6 | 63.246 | 0.03962095 | -0.003216708 | 0 | 1.693564 | 1 | 60 | 150 | no_ion
6 | 50.238 | 0.04025827 | -0.003383811 | 0 | 1.693564 | 1 | 60 | 150 | no_ion
6 | 39.905 | 0.04092186 | -0.003469972 | 0 | 1.693564 | 1 | 60 | 150 | no_ion
6 | 31.698 | 0.04162995 | -0.003473828 | 0 | 1.693564 | 1 | 60 | 150 | no_ion
6 | 25.179 | 0.04231842 | -0.00338157 | 0 | 1.693564 | 1 | 60 | 150 | no_ion
6 | 20 | 0.04297271 | -0.003181193 | 0 | 1.693564 | 1 | 60 | 150 | no_ion
6 | 15.887 | 0.04356735 | -0.002860946 | 0 | 1.693564 | 1 | 60 | 150 | no_ion
6 | 12.619 | 0.04408238 | -0.002644165 | 0 | 1.693564 | 1 | 60 | 150 | no_ion
6 | 10.024 | 0.0445025 | -0.002408246 | 0 | 1.693564 | 1 | 60 | 150 | no_ion
6 | 7.9621 | 0.04473379 | -0.002137986 | 0 | 1.693564 | 1 | 60 | 150 | no_ion
6 | 6.3246 | 0.0450397 | -0.001974866 | 0 | 1.693564 | 1 | 60 | 150 | no_ion
6 | 5.0238 | 0.045266 | -0.001754579 | 0 | 1.693564 | 1 | 60 | 150 | no_ion
6 | 3.9905 | 0.04548661 | -0.001593071 | 0 | 1.693564 | 1 | 60 | 150 | no_ion
6 | 3.1698 | 0.04586075 | -0.0013697 | 0 | 1.693564 | 1 | 60 | 150 | no_ion
6 | 2.5179 | 0.04576079 | -0.001247921 | 0 | 1.693564 | 1 | 60 | 150 | no_ion
6 | 2 | 0.04583098 | -0.001210425 | 0 | 1.693564 | 1 | 60 | 150 | no_ion
6 | 1.5887 | 0.04598753 | -0.001054623 | 0 | 1.693564 | 1 | 60 | 150 | no_ion
6 | 1.2619 | 0.04621498 | -0.0009107603 | 0 | 1.693564 | 1 | 60 | 150 | no_ion
6 | 1.0024 | 0.04637385 | -0.0007848195 | 0 | 1.693564 | 1 | 60 | 150 | no_ion
6 | 0.79621 | 0.04651134 | -0.000823471 | 0 | 1.693564 | 1 | 60 | 150 | no_ion
6 | 0.63246 | 0.04653544 | -0.0007404719 | 0 | 1.693564 | 1 | 60 | 150 | no_ion
6 | 0.50238 | 0.04646062 | -0.0005571915 | 0 | 1.693564 | 1 | 60 | 150 | no_ion
6 | 0.39905 | 0.0463351 | -0.0005504378 | 0 | 1.693564 | 1 | 60 | 150 | no_ion
6 | 0.31623 | 0.04656673 | -0.0006082859 | 0 | 1.693564 | 1 | 60 | 150 | no_ion
6 | 0.25119 | 0.04673938 | -0.0006193249 | 0 | 1.693564 | 1 | 60 | 150 | no_ion
6 | 0.2 | 0.04673914 | -0.0004534799 | 0 | 1.693564 | 1 | 60 | 150 | no_ion
6 | 0.15849 | 0.04671699 | -0.0005104948 | 0 | 1.693564 | 1 | 60 | 150 | no_ion
6 | 0.12619 | 0.04714867 | -0.0003411112 | 0 | 1.693564 | 1 | 60 | 150 | no_ion
6 | 0.1 | 0.04702252 | -0.0005356163 | 0 | 1.693564 | 1 | 60 | 150 | no_ion
6 | 0.079621 | 0.04701679 | -0.0005498588 | 0 | 1.693564 | 1 | 60 | 150 | no_ion
6 | 0.063246 | 0.04764529 | -0.0005691205 | 0 | 1.693564 | 1 | 60 | 150 | no_ion
6 | 0.050238 | 0.05266644 | -0.00477572 | 0 | 1.693564 | 1 | 60 | 150 | no_ion
6 | 0.039905 | 0.04175605 | -0.001817393 | 0 | 1.693564 | 1 | 60 | 150 | no_ion
6 | 0.031698 | 0.04570476 | -0.0003880214 | 0 | 1.693564 | 1 | 60 | 150 | no_ion
6 | 0.025179 | 0.04634095 | -0.000243797 | 0 | 1.693564 | 1 | 60 | 150 | no_ion
6 | 0.02 | 0.04701744 | -5.931788e-05 | 0 | 1.693564 | 1 | 60 | 150 | no_ion
6 | 0.015887 | 0.04730458 | -0.0001678596 | 0 | 1.693564 | 1 | 60 | 150 | no_ion
6 | 0.012619 | 0.04751086 | 0.0001476655 | 0 | 1.693564 | 1 | 60 | 150 | no_ion
6 | 0.010024 | 0.04670703 | -0.0004281933 | 0 | 1.693564 | 1 | 60 | 150 | no_ion