## Sheet1
Time(h) | Freq | Zreal | Zimag | ppm | mean_voltage | current | temperature | flow | Label
0 | 20000 | 0.002746655 | -0.001469529 | 0 | 1.688709 | 1 | 60 | 150 | no_ion
0 | 15890 | 0.03476684 | -0.001271805 | 0 | 1.688709 | 1 | 60 | 150 | no_ion
0 | 12619 | 0.03499935 | -0.001191556 | 0 | 1.688709 | 1 | 60 | 150 | no_ion
0 | 10020 | 0.03522729 | -0.001101079 | 0 | 1.688709 | 1 | 60 | 150 | no_ion
0 | 7962 | 0.03536315 | -0.0009523101 | 0 | 1.688709 | 1 | 60 | 150 | no_ion
0 | 6324.6 | 0.03545845 | -0.0008677958 | 0 | 1.688709 | 1 | 60 | 150 | no_ion
0 | 5023.8 | 0.03557035 | -0.0007960417 | 0 | 1.688709 | 1 | 60 | 150 | no_ion
0 | 3991 | 0.03564616 | -0.0007788452 | 0 | 1.688709 | 1 | 60 | 150 | no_ion
0 | 3169.8 | 0.03571115 | -0.0007528765 | 0 | 1.688709 | 1 | 60 | 150 | no_ion
0 | 2517.9 | 0.03580894 | -0.000762794 | 0 | 1.688709 | 1 | 60 | 150 | no_ion
0 | 2000 | 0.03594041 | -0.0007884666 | 0 | 1.688709 | 1 | 60 | 150 | no_ion
0 | 1588.7 | 0.03601183 | -0.0007844188 | 0 | 1.688709 | 1 | 60 | 150 | no_ion
0 | 1261.9 | 0.03605515 | -0.0008354782 | 0 | 1.688709 | 1 | 60 | 150 | no_ion
0 | 1002.4 | 0.03618688 | -0.0009036949 | 0 | 1.688709 | 1 | 60 | 150 | no_ion
0 | 796.21 | 0.03626512 | -0.000980732 | 0 | 1.688709 | 1 | 60 | 150 | no_ion
0 | 632.46 | 0.03637671 | -0.001078214 | 0 | 1.688709 | 1 | 60 | 150 | no_ion
0 | 502.38 | 0.0364925 | -0.001201066 | 0 | 1.688709 | 1 | 60 | 150 | no_ion
0 | 399.05 | 0.03664972 | -0.001344581 | 0 | 1.688709 | 1 | 60 | 150 | no_ion
0 | 316.98 | 0.03680506 | -0.001502578 | 0 | 1.688709 | 1 | 60 | 150 | no_ion
0 | 251.79 | 0.03700249 | -0.00167853 | 0 | 1.688709 | 1 | 60 | 150 | no_ion
0 | 200 | 0.03721729 | -0.001918377 | 0 | 1.688709 | 1 | 60 | 150 | no_ion
0 | 158.87 | 0.0374949 | -0.002172517 | 0 | 1.688709 | 1 | 60 | 150 | no_ion
0 | 126.19 | 0.03779716 | -0.002444049 | 0 | 1.688709 | 1 | 60 | 150 | no_ion
0 | 100.24 | 0.03820687 | -0.002722309 | 0 | 1.688709 | 1 | 60 | 150 | no_ion
0 | 79.621 | 0.03870533 | -0.002989006 | 0 | 1.688709 | 1 | 60 | 150 | no_ion
0 | 63.246 | 0.03926661 | -0.00322544 | 0 | 1.688709 | 1 | 60 | 150 | no_ion
0 | 50.238 | 0.03989984 | -0.00340247 | 0 | 1.688709 | 1 | 60 | 150 | no_ion
0 | 39.905 | 0.04057997 | -0.003497919 | 0 | 1.688709 | 1 | 60 | 150 | no_ion
0 | 31.698 | 0.04127272 | -0.003490162 | 0 | 1.688709 | 1 | 60 | 150 | no_ion
0 | 25.179 | 0.04197328 | -0.003379344 | 0 | 1.688709 | 1 | 60 | 150 | no_ion
0 | 20 | 0.0426542 | -0.003176606 | 0 | 1.688709 | 1 | 60 | 150 | no_ion
0 | 15.887 | 0.04329248 | -0.002888768 | 0 | 1.688709 | 1 | 60 | 150 | no_ion
0 | 12.619 | 0.04367857 | -0.002704011 | 0 | 1.688709 | 1 | 60 | 150 | no_ion
0 | 10.024 | 0.04414974 | -0.002401373 | 0 | 1.688709 | 1 | 60 | 150 | no_ion
0 | 7.9621 | 0.04442503 | -0.002204384 | 0 | 1.688709 | 1 | 60 | 150 | no_ion
0 | 6.3246 | 0.04481033 | -0.002030374 | 0 | 1.688709 | 1 | 60 | 150 | no_ion
0 | 5.0238 | 0.04496514 | -0.00181348 | 0 | 1.688709 | 1 | 60 | 150 | no_ion
0 | 3.9905 | 0.04534914 | -0.001704755 | 0 | 1.688709 | 1 | 60 | 150 | no_ion
0 | 3.1698 | 0.04547182 | -0.001462611 | 0 | 1.688709 | 1 | 60 | 150 | no_ion
0 | 2.5179 | 0.04554582 | -0.001249397 | 0 | 1.688709 | 1 | 60 | 150 | no_ion
0 | 2 | 0.04559757 | -0.001054909 | 0 | 1.688709 | 1 | 60 | 150 | no_ion
0 | 1.5887 | 0.04595447 | -0.001034443 | 0 | 1.688709 | 1 | 60 | 150 | no_ion
0 | 1.2619 | 0.04614048 | -0.001001414 | 0 | 1.688709 | 1 | 60 | 150 | no_ion
0 | 1.0024 | 0.04619144 | -0.0009362784 | 0 | 1.688709 | 1 | 60 | 150 | no_ion
0 | 0.79621 | 0.04629643 | -0.0009871773 | 0 | 1.688709 | 1 | 60 | 150 | no_ion
0 | 0.63246 | 0.04659894 | -0.0007760946 | 0 | 1.688709 | 1 | 60 | 150 | no_ion
0 | 0.50238 | 0.04631235 | -0.0007036227 | 0 | 1.688709 | 1 | 60 | 150 | no_ion
0 | 0.39905 | 0.04674537 | -0.0007568254 | 0 | 1.688709 | 1 | 60 | 150 | no_ion
0 | 0.31623 | 0.04623146 | -0.0005800786 | 0 | 1.688709 | 1 | 60 | 150 | no_ion
0 | 0.25119 | 0.04663329 | -0.001047107 | 0 | 1.688709 | 1 | 60 | 150 | no_ion
0 | 0.2 | 0.04799936 | -0.0008502691 | 0 | 1.688709 | 1 | 60 | 150 | no_ion
0 | 0.15849 | 0.04570687 | -0.0003736283 | 0 | 1.688709 | 1 | 60 | 150 | no_ion
0 | 0.12619 | 0.04602207 | -0.0003330532 | 0 | 1.688709 | 1 | 60 | 150 | no_ion
0 | 0.1 | 0.04654567 | -0.0003490283 | 0 | 1.688709 | 1 | 60 | 150 | no_ion
0 | 0.079621 | 0.04635875 | -0.0006068764 | 0 | 1.688709 | 1 | 60 | 150 | no_ion
0 | 0.063246 | 0.04678447 | -0.0003820342 | 0 | 1.688709 | 1 | 60 | 150 | no_ion
0 | 0.050238 | 0.04738815 | -0.0003896862 | 0 | 1.688709 | 1 | 60 | 150 | no_ion
0 | 0.039905 | 0.04679346 | -0.0003753434 | 0 | 1.688709 | 1 | 60 | 150 | no_ion
0 | 0.031698 | 0.04706618 | -0.0002782149 | 0 | 1.688709 | 1 | 60 | 150 | no_ion
0 | 0.025179 | 0.04654732 | -0.001036183 | 0 | 1.688709 | 1 | 60 | 150 | no_ion
0 | 0.02 | 0.0474605 | -0.0006507473 | 0 | 1.688709 | 1 | 60 | 150 | no_ion
0 | 0.015887 | 0.04645426 | -0.0002947625 | 0 | 1.688709 | 1 | 60 | 150 | no_ion
0 | 0.012619 | 0.04671485 | -0.0003330832 | 0 | 1.688709 | 1 | 60 | 150 | no_ion
0 | 0.010024 | 0.04603363 | -0.00102604 | 0 | 1.688709 | 1 | 60 | 150 | no_ion
2 | 20000 | 0.03456055 | -0.001344987 | 0 | 1.694335 | 1 | 60 | 150 | no_ion
2 | 15890 | 0.0348095 | -0.001288697 | 0 | 1.694335 | 1 | 60 | 150 | no_ion
2 | 12619 | 0.03507061 | -0.00118291 | 0 | 1.694335 | 1 | 60 | 150 | no_ion
2 | 10020 | 0.03518051 | -0.001106294 | 0 | 1.694335 | 1 | 60 | 150 | no_ion
2 | 7962 | 0.03539833 | -0.0009519895 | 0 | 1.694335 | 1 | 60 | 150 | no_ion
2 | 6324.6 | 0.03549564 | -0.0008486065 | 0 | 1.694335 | 1 | 60 | 150 | no_ion
2 | 5023.8 | 0.03556814 | -0.0007987083 | 0 | 1.694335 | 1 | 60 | 150 | no_ion
2 | 3991 | 0.03566668 | -0.0007659122 | 0 | 1.694335 | 1 | 60 | 150 | no_ion
2 | 3169.8 | 0.03568558 | -0.0007491297 | 0 | 1.694335 | 1 | 60 | 150 | no_ion
2 | 2517.9 | 0.03583801 | -0.0007624914 | 0 | 1.694335 | 1 | 60 | 150 | no_ion
2 | 2000 | 0.03589379 | -0.000792798 | 0 | 1.694335 | 1 | 60 | 150 | no_ion
2 | 1588.7 | 0.03598097 | -0.0007731848 | 0 | 1.694335 | 1 | 60 | 150 | no_ion
2 | 1261.9 | 0.03604316 | -0.0008483259 | 0 | 1.694335 | 1 | 60 | 150 | no_ion
2 | 1002.4 | 0.0361177 | -0.0008983118 | 0 | 1.694335 | 1 | 60 | 150 | no_ion
2 | 796.21 | 0.0361984 | -0.0009765572 | 0 | 1.694335 | 1 | 60 | 150 | no_ion
2 | 632.46 | 0.03632909 | -0.001076666 | 0 | 1.694335 | 1 | 60 | 150 | no_ion
2 | 502.38 | 0.03649366 | -0.001204088 | 0 | 1.694335 | 1 | 60 | 150 | no_ion
2 | 399.05 | 0.03660649 | -0.001335224 | 0 | 1.694335 | 1 | 60 | 150 | no_ion
2 | 316.98 | 0.03674515 | -0.001504787 | 0 | 1.694335 | 1 | 60 | 150 | no_ion
2 | 251.79 | 0.03693418 | -0.001685881 | 0 | 1.694335 | 1 | 60 | 150 | no_ion
2 | 200 | 0.03719088 | -0.001915111 | 0 | 1.694335 | 1 | 60 | 150 | no_ion
2 | 158.87 | 0.03743278 | -0.00217387 | 0 | 1.694335 | 1 | 60 | 150 | no_ion
2 | 126.19 | 0.0377532 | -0.002448139 | 0 | 1.694335 | 1 | 60 | 150 | no_ion
2 | 100.24 | 0.03815228 | -0.002725778 | 0 | 1.694335 | 1 | 60 | 150 | no_ion
2 | 79.621 | 0.03862793 | -0.002989012 | 0 | 1.694335 | 1 | 60 | 150 | no_ion
2 | 63.246 | 0.03918124 | -0.003220285 | 0 | 1.694335 | 1 | 60 | 150 | no_ion
2 | 50.238 | 0.0398201 | -0.003389125 | 0 | 1.694335 | 1 | 60 | 150 | no_ion
2 | 39.905 | 0.0404949 | -0.003484234 | 0 | 1.694335 | 1 | 60 | 150 | no_ion
2 | 31.698 | 0.04119388 | -0.003492011 | 0 | 1.694335 | 1 | 60 | 150 | no_ion
2 | 25.179 | 0.04188673 | -0.003407122 | 0 | 1.694335 | 1 | 60 | 150 | no_ion
2 | 20 | 0.0425779 | -0.00321381 | 0 | 1.694335 | 1 | 60 | 150 | no_ion
2 | 15.887 | 0.04326066 | -0.002898187 | 0 | 1.694335 | 1 | 60 | 150 | no_ion
2 | 12.619 | 0.04374521 | -0.002674043 | 0 | 1.694335 | 1 | 60 | 150 | no_ion
2 | 10.024 | 0.04408592 | -0.002415162 | 0 | 1.694335 | 1 | 60 | 150 | no_ion
2 | 7.9621 | 0.04445759 | -0.002207234 | 0 | 1.694335 | 1 | 60 | 150 | no_ion
2 | 6.3246 | 0.04479248 | -0.00207735 | 0 | 1.694335 | 1 | 60 | 150 | no_ion
2 | 5.0238 | 0.04496995 | -0.001800831 | 0 | 1.694335 | 1 | 60 | 150 | no_ion
2 | 3.9905 | 0.04529519 | -0.001632644 | 0 | 1.694335 | 1 | 60 | 150 | no_ion
2 | 3.1698 | 0.04533846 | -0.001609333 | 0 | 1.694335 | 1 | 60 | 150 | no_ion
2 | 2.5179 | 0.04549609 | -0.001309563 | 0 | 1.694335 | 1 | 60 | 150 | no_ion
2 | 2 | 0.04591929 | -0.001198093 | 0 | 1.694335 | 1 | 60 | 150 | no_ion
2 | 1.5887 | 0.04599043 | -0.001161498 | 0 | 1.694335 | 1 | 60 | 150 | no_ion
2 | 1.2619 | 0.04596828 | -0.000972265 | 0 | 1.694335 | 1 | 60 | 150 | no_ion
2 | 1.0024 | 0.04624818 | -0.0007892747 | 0 | 1.694335 | 1 | 60 | 150 | no_ion
2 | 0.79621 | 0.04642482 | -0.0009796725 | 0 | 1.694335 | 1 | 60 | 150 | no_ion
2 | 0.63246 | 0.04610534 | -0.0007884077 | 0 | 1.694335 | 1 | 60 | 150 | no_ion
2 | 0.50238 | 0.04580831 | -9.203401e-05 | 0 | 1.694335 | 1 | 60 | 150 | no_ion
2 | 0.39905 | 0.04678395 | -0.0003228472 | 0 | 1.694335 | 1 | 60 | 150 | no_ion
2 | 0.31623 | 0.04631363 | -0.0007091156 | 0 | 1.694335 | 1 | 60 | 150 | no_ion
2 | 0.25119 | 0.04653116 | -0.0005257295 | 0 | 1.694335 | 1 | 60 | 150 | no_ion
2 | 0.2 | 0.04667125 | -0.0008904692 | 0 | 1.694335 | 1 | 60 | 150 | no_ion
2 | 0.15849 | 0.04670859 | -0.0006465888 | 0 | 1.694335 | 1 | 60 | 150 | no_ion
2 | 0.12619 | 0.04644498 | -0.0004845698 | 0 | 1.694335 | 1 | 60 | 150 | no_ion
2 | 0.1 | 0.0467157 | -0.0005284357 | 0 | 1.694335 | 1 | 60 | 150 | no_ion
2 | 0.079621 | 0.0468684 | -0.0003902902 | 0 | 1.694335 | 1 | 60 | 150 | no_ion
2 | 0.063246 | 0.04713542 | -0.000306361 | 0 | 1.694335 | 1 | 60 | 150 | no_ion
2 | 0.050238 | 0.0464186 | 0.0001777441 | 0 | 1.694335 | 1 | 60 | 150 | no_ion
2 | 0.039905 | 0.04686716 | -0.0005437499 | 0 | 1.694335 | 1 | 60 | 150 | no_ion
2 | 0.031698 | 0.04688213 | 0.000100992 | 0 | 1.694335 | 1 | 60 | 150 | no_ion
2 | 0.025179 | 0.04744241 | 3.958691e-05 | 0 | 1.694335 | 1 | 60 | 150 | no_ion
2 | 0.02 | 0.04710614 | -0.0002692116 | 0 | 1.694335 | 1 | 60 | 150 | no_ion
2 | 0.015887 | 0.04597605 | 0.002781728 | 0 | 1.694335 | 1 | 60 | 150 | no_ion
2 | 0.012619 | 0.04662125 | -0.0002936154 | 0 | 1.694335 | 1 | 60 | 150 | no_ion
2 | 0.010024 | 0.04682667 | 0.0003106688 | 0 | 1.694335 | 1 | 60 | 150 | no_ion
4 | 20000 | 0.009801592 | 0.003172541 | 0 | 1.692008 | 1 | 60 | 150 | no_ion
4 | 15890 | 0.03492582 | -0.00125438 | 0 | 1.692008 | 1 | 60 | 150 | no_ion
4 | 12619 | 0.03510307 | -0.001171025 | 0 | 1.692008 | 1 | 60 | 150 | no_ion
4 | 10020 | 0.03525235 | -0.001095272 | 0 | 1.692008 | 1 | 60 | 150 | no_ion
4 | 7962 | 0.03526721 | -0.0009674012 | 0 | 1.692008 | 1 | 60 | 150 | no_ion
4 | 6324.6 | 0.03538164 | -0.0008567209 | 0 | 1.692008 | 1 | 60 | 150 | no_ion
4 | 5023.8 | 0.03546378 | -0.0007892017 | 0 | 1.692008 | 1 | 60 | 150 | no_ion
4 | 3991 | 0.03552685 | -0.0007812726 | 0 | 1.692008 | 1 | 60 | 150 | no_ion
4 | 3169.8 | 0.03562542 | -0.0007470732 | 0 | 1.692008 | 1 | 60 | 150 | no_ion
4 | 2517.9 | 0.03571867 | -0.0007600771 | 0 | 1.692008 | 1 | 60 | 150 | no_ion
4 | 2000 | 0.03583139 | -0.0007787524 | 0 | 1.692008 | 1 | 60 | 150 | no_ion
4 | 1588.7 | 0.03590912 | -0.0007931018 | 0 | 1.692008 | 1 | 60 | 150 | no_ion
4 | 1261.9 | 0.03598305 | -0.0008295915 | 0 | 1.692008 | 1 | 60 | 150 | no_ion
4 | 1002.4 | 0.03608223 | -0.0008951242 | 0 | 1.692008 | 1 | 60 | 150 | no_ion
4 | 796.21 | 0.03614718 | -0.000967889 | 0 | 1.692008 | 1 | 60 | 150 | no_ion
4 | 632.46 | 0.03625296 | -0.001080699 | 0 | 1.692008 | 1 | 60 | 150 | no_ion
4 | 502.38 | 0.03640213 | -0.001206117 | 0 | 1.692008 | 1 | 60 | 150 | no_ion
4 | 399.05 | 0.0365441 | -0.001334793 | 0 | 1.692008 | 1 | 60 | 150 | no_ion
4 | 316.98 | 0.03669557 | -0.001499182 | 0 | 1.692008 | 1 | 60 | 150 | no_ion
4 | 251.79 | 0.03687208 | -0.00170262 | 0 | 1.692008 | 1 | 60 | 150 | no_ion
4 | 200 | 0.03713235 | -0.001904486 | 0 | 1.692008 | 1 | 60 | 150 | no_ion
4 | 158.87 | 0.03739323 | -0.002168634 | 0 | 1.692008 | 1 | 60 | 150 | no_ion
4 | 126.19 | 0.0377267 | -0.002442895 | 0 | 1.692008 | 1 | 60 | 150 | no_ion
4 | 100.24 | 0.03814279 | -0.002724023 | 0 | 1.692008 | 1 | 60 | 150 | no_ion
4 | 79.621 | 0.03863276 | -0.002991779 | 0 | 1.692008 | 1 | 60 | 150 | no_ion
4 | 63.246 | 0.03918703 | -0.003221959 | 0 | 1.692008 | 1 | 60 | 150 | no_ion
4 | 50.238 | 0.03981079 | -0.003392877 | 0 | 1.692008 | 1 | 60 | 150 | no_ion
4 | 39.905 | 0.04047847 | -0.003487395 | 0 | 1.692008 | 1 | 60 | 150 | no_ion
4 | 31.698 | 0.04116363 | -0.003489627 | 0 | 1.692008 | 1 | 60 | 150 | no_ion
4 | 25.179 | 0.04185345 | -0.003406406 | 0 | 1.692008 | 1 | 60 | 150 | no_ion
4 | 20 | 0.04254501 | -0.003226277 | 0 | 1.692008 | 1 | 60 | 150 | no_ion
4 | 15.887 | 0.04323048 | -0.002941215 | 0 | 1.692008 | 1 | 60 | 150 | no_ion
4 | 12.619 | 0.04361471 | -0.002612659 | 0 | 1.692008 | 1 | 60 | 150 | no_ion
4 | 10.024 | 0.04398452 | -0.002368663 | 0 | 1.692008 | 1 | 60 | 150 | no_ion
4 | 7.9621 | 0.04430598 | -0.002246658 | 0 | 1.692008 | 1 | 60 | 150 | no_ion
4 | 6.3246 | 0.04469031 | -0.001984221 | 0 | 1.692008 | 1 | 60 | 150 | no_ion
4 | 5.0238 | 0.0448909 | -0.001715968 | 0 | 1.692008 | 1 | 60 | 150 | no_ion
4 | 3.9905 | 0.04506412 | -0.001614733 | 0 | 1.692008 | 1 | 60 | 150 | no_ion
4 | 3.1698 | 0.04537269 | -0.001605879 | 0 | 1.692008 | 1 | 60 | 150 | no_ion
4 | 2.5179 | 0.0455277 | -0.001339704 | 0 | 1.692008 | 1 | 60 | 150 | no_ion
4 | 2 | 0.04579693 | -0.001231991 | 0 | 1.692008 | 1 | 60 | 150 | no_ion
4 | 1.5887 | 0.04580886 | -0.001055776 | 0 | 1.692008 | 1 | 60 | 150 | no_ion
4 | 1.2619 | 0.04593532 | -0.001026033 | 0 | 1.692008 | 1 | 60 | 150 | no_ion
4 | 1.0024 | 0.04597372 | -0.0008986576 | 0 | 1.692008 | 1 | 60 | 150 | no_ion
4 | 0.79621 | 0.04618419 | -0.0006789277 | 0 | 1.692008 | 1 | 60 | 150 | no_ion
4 | 0.63246 | 0.04618777 | -0.000647139 | 0 | 1.692008 | 1 | 60 | 150 | no_ion
4 | 0.50238 | 0.04651012 | -0.0006682132 | 0 | 1.692008 | 1 | 60 | 150 | no_ion
4 | 0.39905 | 0.04623509 | -0.0004820159 | 0 | 1.692008 | 1 | 60 | 150 | no_ion
4 | 0.31623 | 0.04636231 | -0.0006170718 | 0 | 1.692008 | 1 | 60 | 150 | no_ion
4 | 0.25119 | 0.04661263 | -0.0006106471 | 0 | 1.692008 | 1 | 60 | 150 | no_ion
4 | 0.2 | 0.04663364 | -0.0003769093 | 0 | 1.692008 | 1 | 60 | 150 | no_ion
4 | 0.15849 | 0.04664326 | -0.0004192375 | 0 | 1.692008 | 1 | 60 | 150 | no_ion
4 | 0.12619 | 0.04655518 | -0.0005018896 | 0 | 1.692008 | 1 | 60 | 150 | no_ion
4 | 0.1 | 0.04652818 | -0.0003948268 | 0 | 1.692008 | 1 | 60 | 150 | no_ion
4 | 0.079621 | 0.04623856 | -0.0006506383 | 0 | 1.692008 | 1 | 60 | 150 | no_ion
4 | 0.063246 | 0.0469408 | -0.0002568577 | 0 | 1.692008 | 1 | 60 | 150 | no_ion
4 | 0.050238 | 0.04664453 | -6.884519e-05 | 0 | 1.692008 | 1 | 60 | 150 | no_ion
4 | 0.039905 | 0.04671968 | -0.0003556277 | 0 | 1.692008 | 1 | 60 | 150 | no_ion
4 | 0.031698 | 0.04708229 | -0.0003372518 | 0 | 1.692008 | 1 | 60 | 150 | no_ion
4 | 0.025179 | 0.04673182 | -6.813876e-05 | 0 | 1.692008 | 1 | 60 | 150 | no_ion
4 | 0.02 | 0.0468096 | 0.0001776098 | 0 | 1.692008 | 1 | 60 | 150 | no_ion
4 | 0.015887 | 0.04656493 | 8.450527e-05 | 0 | 1.692008 | 1 | 60 | 150 | no_ion
4 | 0.012619 | 0.04666037 | 0.0001515403 | 0 | 1.692008 | 1 | 60 | 150 | no_ion
4 | 0.010024 | 0.0454009 | -1.700786e-05 | 0 | 1.692008 | 1 | 60 | 150 | no_ion
6 | 20000 | 0.03455164 | -0.001341727 | 0 | 1.681895 | 1 | 60 | 150 | no_ion
6 | 15890 | 0.03486579 | -0.001288405 | 0 | 1.681895 | 1 | 60 | 150 | no_ion
6 | 12619 | 0.0350993 | -0.001195867 | 0 | 1.681895 | 1 | 60 | 150 | no_ion
6 | 10020 | 0.03528051 | -0.001070886 | 0 | 1.681895 | 1 | 60 | 150 | no_ion
6 | 7962 | 0.03536294 | -0.0009694329 | 0 | 1.681895 | 1 | 60 | 150 | no_ion
6 | 6324.6 | 0.03546263 | -0.0008532749 | 0 | 1.681895 | 1 | 60 | 150 | no_ion
6 | 5023.8 | 0.03557986 | -0.0007906556 | 0 | 1.681895 | 1 | 60 | 150 | no_ion
6 | 3991 | 0.03561821 | -0.0007743586 | 0 | 1.681895 | 1 | 60 | 150 | no_ion
6 | 3169.8 | 0.03570655 | -0.0007465034 | 0 | 1.681895 | 1 | 60 | 150 | no_ion
6 | 2517.9 | 0.03580455 | -0.0007669211 | 0 | 1.681895 | 1 | 60 | 150 | no_ion
6 | 2000 | 0.03589618 | -0.0007927446 | 0 | 1.681895 | 1 | 60 | 150 | no_ion
6 | 1588.7 | 0.03595414 | -0.0007932329 | 0 | 1.681895 | 1 | 60 | 150 | no_ion
6 | 1261.9 | 0.03604348 | -0.0008255591 | 0 | 1.681895 | 1 | 60 | 150 | no_ion
6 | 1002.4 | 0.0361361 | -0.0008921637 | 0 | 1.681895 | 1 | 60 | 150 | no_ion
6 | 796.21 | 0.03621452 | -0.000978221 | 0 | 1.681895 | 1 | 60 | 150 | no_ion
6 | 632.46 | 0.03632513 | -0.001085011 | 0 | 1.681895 | 1 | 60 | 150 | no_ion
6 | 502.38 | 0.03642013 | -0.001192698 | 0 | 1.681895 | 1 | 60 | 150 | no_ion
6 | 399.05 | 0.03656856 | -0.0013298 | 0 | 1.681895 | 1 | 60 | 150 | no_ion
6 | 316.98 | 0.03672371 | -0.001497724 | 0 | 1.681895 | 1 | 60 | 150 | no_ion
6 | 251.79 | 0.03689865 | -0.00166992 | 0 | 1.681895 | 1 | 60 | 150 | no_ion
6 | 200 | 0.03712592 | -0.001907843 | 0 | 1.681895 | 1 | 60 | 150 | no_ion
6 | 158.87 | 0.03738734 | -0.002162438 | 0 | 1.681895 | 1 | 60 | 150 | no_ion
6 | 126.19 | 0.03770213 | -0.002432689 | 0 | 1.681895 | 1 | 60 | 150 | no_ion
6 | 100.24 | 0.03811544 | -0.00271329 | 0 | 1.681895 | 1 | 60 | 150 | no_ion
6 | 79.621 | 0.03861357 | -0.002983208 | 0 | 1.681895 | 1 | 60 | 150 | no_ion
6 | 63.246 | 0.03917475 | -0.003215963 | 0 | 1.681895 | 1 | 60 | 150 | no_ion
6 | 50.238 | 0.03982465 | -0.003398124 | 0 | 1.681895 | 1 | 60 | 150 | no_ion
6 | 39.905 | 0.04051336 | -0.003487152 | 0 | 1.681895 | 1 | 60 | 150 | no_ion
6 | 31.698 | 0.04121301 | -0.003494746 | 0 | 1.681895 | 1 | 60 | 150 | no_ion
6 | 25.179 | 0.04190779 | -0.003399107 | 0 | 1.681895 | 1 | 60 | 150 | no_ion
6 | 20 | 0.04257136 | -0.003200189 | 0 | 1.681895 | 1 | 60 | 150 | no_ion
6 | 15.887 | 0.04317881 | -0.00289347 | 0 | 1.681895 | 1 | 60 | 150 | no_ion
6 | 12.619 | 0.04369864 | -0.002642325 | 0 | 1.681895 | 1 | 60 | 150 | no_ion
6 | 10.024 | 0.04409877 | -0.002501564 | 0 | 1.681895 | 1 | 60 | 150 | no_ion
6 | 7.9621 | 0.0444487 | -0.002194957 | 0 | 1.681895 | 1 | 60 | 150 | no_ion
6 | 6.3246 | 0.04467419 | -0.002041898 | 0 | 1.681895 | 1 | 60 | 150 | no_ion
6 | 5.0238 | 0.04492478 | -0.001760041 | 0 | 1.681895 | 1 | 60 | 150 | no_ion
6 | 3.9905 | 0.04510046 | -0.001658872 | 0 | 1.681895 | 1 | 60 | 150 | no_ion
6 | 3.1698 | 0.04519969 | -0.001625809 | 0 | 1.681895 | 1 | 60 | 150 | no_ion
6 | 2.5179 | 0.04536066 | -0.001295822 | 0 | 1.681895 | 1 | 60 | 150 | no_ion
6 | 2 | 0.04582918 | -0.001005132 | 0 | 1.681895 | 1 | 60 | 150 | no_ion
6 | 1.5887 | 0.04628856 | -0.001321841 | 0 | 1.681895 | 1 | 60 | 150 | no_ion
6 | 1.2619 | 0.04599724 | -0.001052541 | 0 | 1.681895 | 1 | 60 | 150 | no_ion
6 | 1.0024 | 0.04588466 | -0.0008689659 | 0 | 1.681895 | 1 | 60 | 150 | no_ion
6 | 0.79621 | 0.04628146 | -0.001209064 | 0 | 1.681895 | 1 | 60 | 150 | no_ion
6 | 0.63246 | 0.04628474 | -0.0008739701 | 0 | 1.681895 | 1 | 60 | 150 | no_ion
6 | 0.50238 | 0.04625647 | -0.0008532776 | 0 | 1.681895 | 1 | 60 | 150 | no_ion
6 | 0.39905 | 0.04635919 | -0.0008404338 | 0 | 1.681895 | 1 | 60 | 150 | no_ion
6 | 0.31623 | 0.04645775 | -0.000627554 | 0 | 1.681895 | 1 | 60 | 150 | no_ion
6 | 0.25119 | 0.04653551 | -0.000663158 | 0 | 1.681895 | 1 | 60 | 150 | no_ion
6 | 0.2 | 0.04671499 | -0.0005980503 | 0 | 1.681895 | 1 | 60 | 150 | no_ion
6 | 0.15849 | 0.04643248 | -0.0005704879 | 0 | 1.681895 | 1 | 60 | 150 | no_ion
6 | 0.12619 | 0.04618562 | -0.0002945034 | 0 | 1.681895 | 1 | 60 | 150 | no_ion
6 | 0.1 | 0.04698736 | -0.000260487 | 0 | 1.681895 | 1 | 60 | 150 | no_ion
6 | 0.079621 | 0.04690996 | -0.0001728366 | 0 | 1.681895 | 1 | 60 | 150 | no_ion
6 | 0.063246 | 0.04667728 | -0.0004590794 | 0 | 1.681895 | 1 | 60 | 150 | no_ion
6 | 0.050238 | 0.04668518 | 0.0002330698 | 0 | 1.681895 | 1 | 60 | 150 | no_ion
6 | 0.039905 | 0.04613282 | -0.000671622 | 0 | 1.681895 | 1 | 60 | 150 | no_ion
6 | 0.031698 | 0.04606739 | -0.0006311016 | 0 | 1.681895 | 1 | 60 | 150 | no_ion
6 | 0.025179 | 0.0467618 | 0.0001801916 | 0 | 1.681895 | 1 | 60 | 150 | no_ion
6 | 0.02 | 0.04688112 | -0.0003984719 | 0 | 1.681895 | 1 | 60 | 150 | no_ion
6 | 0.015887 | 0.04665847 | 0.0003169133 | 0 | 1.681895 | 1 | 60 | 150 | no_ion
6 | 0.012619 | 0.04474699 | -0.0005919367 | 0 | 1.681895 | 1 | 60 | 150 | no_ion
6 | 0.010024 | 0.04661111 | -0.0003846684 | 0 | 1.681895 | 1 | 60 | 150 | no_ion