## Sheet1
Time(h) | Freq | Zreal | Zimag | ppm | mean_voltage | current | temperature | flow | Label
0 | 20000 | 0.03455164 | -0.001341727 | 0 | 1.681895 | 1 | 60 | 150 | no_ion
0 | 15890 | 0.03486579 | -0.001288405 | 0 | 1.681895 | 1 | 60 | 150 | no_ion
0 | 12619 | 0.0350993 | -0.001195867 | 0 | 1.681895 | 1 | 60 | 150 | no_ion
0 | 10020 | 0.03528051 | -0.001070886 | 0 | 1.681895 | 1 | 60 | 150 | no_ion
0 | 7962 | 0.03536294 | -0.0009694329 | 0 | 1.681895 | 1 | 60 | 150 | no_ion
0 | 6324.6 | 0.03546263 | -0.0008532749 | 0 | 1.681895 | 1 | 60 | 150 | no_ion
0 | 5023.8 | 0.03557986 | -0.0007906556 | 0 | 1.681895 | 1 | 60 | 150 | no_ion
0 | 3991 | 0.03561821 | -0.0007743586 | 0 | 1.681895 | 1 | 60 | 150 | no_ion
0 | 3169.8 | 0.03570655 | -0.0007465034 | 0 | 1.681895 | 1 | 60 | 150 | no_ion
0 | 2517.9 | 0.03580455 | -0.0007669211 | 0 | 1.681895 | 1 | 60 | 150 | no_ion
0 | 2000 | 0.03589618 | -0.0007927446 | 0 | 1.681895 | 1 | 60 | 150 | no_ion
0 | 1588.7 | 0.03595414 | -0.0007932329 | 0 | 1.681895 | 1 | 60 | 150 | no_ion
0 | 1261.9 | 0.03604348 | -0.0008255591 | 0 | 1.681895 | 1 | 60 | 150 | no_ion
0 | 1002.4 | 0.0361361 | -0.0008921637 | 0 | 1.681895 | 1 | 60 | 150 | no_ion
0 | 796.21 | 0.03621452 | -0.000978221 | 0 | 1.681895 | 1 | 60 | 150 | no_ion
0 | 632.46 | 0.03632513 | -0.001085011 | 0 | 1.681895 | 1 | 60 | 150 | no_ion
0 | 502.38 | 0.03642013 | -0.001192698 | 0 | 1.681895 | 1 | 60 | 150 | no_ion
0 | 399.05 | 0.03656856 | -0.0013298 | 0 | 1.681895 | 1 | 60 | 150 | no_ion
0 | 316.98 | 0.03672371 | -0.001497724 | 0 | 1.681895 | 1 | 60 | 150 | no_ion
0 | 251.79 | 0.03689865 | -0.00166992 | 0 | 1.681895 | 1 | 60 | 150 | no_ion
0 | 200 | 0.03712592 | -0.001907843 | 0 | 1.681895 | 1 | 60 | 150 | no_ion
0 | 158.87 | 0.03738734 | -0.002162438 | 0 | 1.681895 | 1 | 60 | 150 | no_ion
0 | 126.19 | 0.03770213 | -0.002432689 | 0 | 1.681895 | 1 | 60 | 150 | no_ion
0 | 100.24 | 0.03811544 | -0.00271329 | 0 | 1.681895 | 1 | 60 | 150 | no_ion
0 | 79.621 | 0.03861357 | -0.002983208 | 0 | 1.681895 | 1 | 60 | 150 | no_ion
0 | 63.246 | 0.03917475 | -0.003215963 | 0 | 1.681895 | 1 | 60 | 150 | no_ion
0 | 50.238 | 0.03982465 | -0.003398124 | 0 | 1.681895 | 1 | 60 | 150 | no_ion
0 | 39.905 | 0.04051336 | -0.003487152 | 0 | 1.681895 | 1 | 60 | 150 | no_ion
0 | 31.698 | 0.04121301 | -0.003494746 | 0 | 1.681895 | 1 | 60 | 150 | no_ion
0 | 25.179 | 0.04190779 | -0.003399107 | 0 | 1.681895 | 1 | 60 | 150 | no_ion
0 | 20 | 0.04257136 | -0.003200189 | 0 | 1.681895 | 1 | 60 | 150 | no_ion
0 | 15.887 | 0.04317881 | -0.00289347 | 0 | 1.681895 | 1 | 60 | 150 | no_ion
0 | 12.619 | 0.04369864 | -0.002642325 | 0 | 1.681895 | 1 | 60 | 150 | no_ion
0 | 10.024 | 0.04409877 | -0.002501564 | 0 | 1.681895 | 1 | 60 | 150 | no_ion
0 | 7.9621 | 0.0444487 | -0.002194957 | 0 | 1.681895 | 1 | 60 | 150 | no_ion
0 | 6.3246 | 0.04467419 | -0.002041898 | 0 | 1.681895 | 1 | 60 | 150 | no_ion
0 | 5.0238 | 0.04492478 | -0.001760041 | 0 | 1.681895 | 1 | 60 | 150 | no_ion
0 | 3.9905 | 0.04510046 | -0.001658872 | 0 | 1.681895 | 1 | 60 | 150 | no_ion
0 | 3.1698 | 0.04519969 | -0.001625809 | 0 | 1.681895 | 1 | 60 | 150 | no_ion
0 | 2.5179 | 0.04536066 | -0.001295822 | 0 | 1.681895 | 1 | 60 | 150 | no_ion
0 | 2 | 0.04582918 | -0.001005132 | 0 | 1.681895 | 1 | 60 | 150 | no_ion
0 | 1.5887 | 0.04628856 | -0.001321841 | 0 | 1.681895 | 1 | 60 | 150 | no_ion
0 | 1.2619 | 0.04599724 | -0.001052541 | 0 | 1.681895 | 1 | 60 | 150 | no_ion
0 | 1.0024 | 0.04588466 | -0.0008689659 | 0 | 1.681895 | 1 | 60 | 150 | no_ion
0 | 0.79621 | 0.04628146 | -0.001209064 | 0 | 1.681895 | 1 | 60 | 150 | no_ion
0 | 0.63246 | 0.04628474 | -0.0008739701 | 0 | 1.681895 | 1 | 60 | 150 | no_ion
0 | 0.50238 | 0.04625647 | -0.0008532776 | 0 | 1.681895 | 1 | 60 | 150 | no_ion
0 | 0.39905 | 0.04635919 | -0.0008404338 | 0 | 1.681895 | 1 | 60 | 150 | no_ion
0 | 0.31623 | 0.04645775 | -0.000627554 | 0 | 1.681895 | 1 | 60 | 150 | no_ion
0 | 0.25119 | 0.04653551 | -0.000663158 | 0 | 1.681895 | 1 | 60 | 150 | no_ion
0 | 0.2 | 0.04671499 | -0.0005980503 | 0 | 1.681895 | 1 | 60 | 150 | no_ion
0 | 0.15849 | 0.04643248 | -0.0005704879 | 0 | 1.681895 | 1 | 60 | 150 | no_ion
0 | 0.12619 | 0.04618562 | -0.0002945034 | 0 | 1.681895 | 1 | 60 | 150 | no_ion
0 | 0.1 | 0.04698736 | -0.000260487 | 0 | 1.681895 | 1 | 60 | 150 | no_ion
0 | 0.079621 | 0.04690996 | -0.0001728366 | 0 | 1.681895 | 1 | 60 | 150 | no_ion
0 | 0.063246 | 0.04667728 | -0.0004590794 | 0 | 1.681895 | 1 | 60 | 150 | no_ion
0 | 0.050238 | 0.04668518 | 0.0002330698 | 0 | 1.681895 | 1 | 60 | 150 | no_ion
0 | 0.039905 | 0.04613282 | -0.000671622 | 0 | 1.681895 | 1 | 60 | 150 | no_ion
0 | 0.031698 | 0.04606739 | -0.0006311016 | 0 | 1.681895 | 1 | 60 | 150 | no_ion
0 | 0.025179 | 0.0467618 | 0.0001801916 | 0 | 1.681895 | 1 | 60 | 150 | no_ion
0 | 0.02 | 0.04688112 | -0.0003984719 | 0 | 1.681895 | 1 | 60 | 150 | no_ion
0 | 0.015887 | 0.04665847 | 0.0003169133 | 0 | 1.681895 | 1 | 60 | 150 | no_ion
0 | 0.012619 | 0.04474699 | -0.0005919367 | 0 | 1.681895 | 1 | 60 | 150 | no_ion
0 | 0.010024 | 0.04661111 | -0.0003846684 | 0 | 1.681895 | 1 | 60 | 150 | no_ion
2 | 20000 | 0.00095195 | 0.0001192668 | 0 | 1.682791 | 1 | 60 | 150 | no_ion
2 | 15890 | 0.03503104 | -0.001279101 | 0 | 1.682791 | 1 | 60 | 150 | no_ion
2 | 12619 | 0.03522837 | -0.001190892 | 0 | 1.682791 | 1 | 60 | 150 | no_ion
2 | 10020 | 0.03539536 | -0.001096942 | 0 | 1.682791 | 1 | 60 | 150 | no_ion
2 | 7962 | 0.03543499 | -0.000966071 | 0 | 1.682791 | 1 | 60 | 150 | no_ion
2 | 6324.6 | 0.03546126 | -0.0008667881 | 0 | 1.682791 | 1 | 60 | 150 | no_ion
2 | 5023.8 | 0.03555611 | -0.0007889268 | 0 | 1.682791 | 1 | 60 | 150 | no_ion
2 | 3991 | 0.03560964 | -0.000776056 | 0 | 1.682791 | 1 | 60 | 150 | no_ion
2 | 3169.8 | 0.03567893 | -0.000743379 | 0 | 1.682791 | 1 | 60 | 150 | no_ion
2 | 2517.9 | 0.03577495 | -0.0007671872 | 0 | 1.682791 | 1 | 60 | 150 | no_ion
2 | 2000 | 0.03586671 | -0.0007903186 | 0 | 1.682791 | 1 | 60 | 150 | no_ion
2 | 1588.7 | 0.03591634 | -0.0007744861 | 0 | 1.682791 | 1 | 60 | 150 | no_ion
2 | 1261.9 | 0.03601493 | -0.0008334864 | 0 | 1.682791 | 1 | 60 | 150 | no_ion
2 | 1002.4 | 0.03608407 | -0.0008965976 | 0 | 1.682791 | 1 | 60 | 150 | no_ion
2 | 796.21 | 0.03617731 | -0.0009832792 | 0 | 1.682791 | 1 | 60 | 150 | no_ion
2 | 632.46 | 0.03628399 | -0.001071599 | 0 | 1.682791 | 1 | 60 | 150 | no_ion
2 | 502.38 | 0.03640212 | -0.001185898 | 0 | 1.682791 | 1 | 60 | 150 | no_ion
2 | 399.05 | 0.03654058 | -0.001335669 | 0 | 1.682791 | 1 | 60 | 150 | no_ion
2 | 316.98 | 0.03668343 | -0.001499317 | 0 | 1.682791 | 1 | 60 | 150 | no_ion
2 | 251.79 | 0.03685602 | -0.001682276 | 0 | 1.682791 | 1 | 60 | 150 | no_ion
2 | 200 | 0.03708081 | -0.001920182 | 0 | 1.682791 | 1 | 60 | 150 | no_ion
2 | 158.87 | 0.03736435 | -0.002162044 | 0 | 1.682791 | 1 | 60 | 150 | no_ion
2 | 126.19 | 0.03768653 | -0.002440189 | 0 | 1.682791 | 1 | 60 | 150 | no_ion
2 | 100.24 | 0.03808891 | -0.002715933 | 0 | 1.682791 | 1 | 60 | 150 | no_ion
2 | 79.621 | 0.03856657 | -0.002975041 | 0 | 1.682791 | 1 | 60 | 150 | no_ion
2 | 63.246 | 0.03911616 | -0.003207854 | 0 | 1.682791 | 1 | 60 | 150 | no_ion
2 | 50.238 | 0.03974183 | -0.003379246 | 0 | 1.682791 | 1 | 60 | 150 | no_ion
2 | 39.905 | 0.0404115 | -0.003465203 | 0 | 1.682791 | 1 | 60 | 150 | no_ion
2 | 31.698 | 0.04110046 | -0.003469749 | 0 | 1.682791 | 1 | 60 | 150 | no_ion
2 | 25.179 | 0.04179188 | -0.003382854 | 0 | 1.682791 | 1 | 60 | 150 | no_ion
2 | 20 | 0.04247902 | -0.003204127 | 0 | 1.682791 | 1 | 60 | 150 | no_ion
2 | 15.887 | 0.04315073 | -0.002930571 | 0 | 1.682791 | 1 | 60 | 150 | no_ion
2 | 12.619 | 0.04353731 | -0.002704096 | 0 | 1.682791 | 1 | 60 | 150 | no_ion
2 | 10.024 | 0.04403215 | -0.002478647 | 0 | 1.682791 | 1 | 60 | 150 | no_ion
2 | 7.9621 | 0.04437287 | -0.002258131 | 0 | 1.682791 | 1 | 60 | 150 | no_ion
2 | 6.3246 | 0.04458976 | -0.002019952 | 0 | 1.682791 | 1 | 60 | 150 | no_ion
2 | 5.0238 | 0.04471197 | -0.001853991 | 0 | 1.682791 | 1 | 60 | 150 | no_ion
2 | 3.9905 | 0.04508735 | -0.001709135 | 0 | 1.682791 | 1 | 60 | 150 | no_ion
2 | 3.1698 | 0.04521999 | -0.001423093 | 0 | 1.682791 | 1 | 60 | 150 | no_ion
2 | 2.5179 | 0.04546575 | -0.001379463 | 0 | 1.682791 | 1 | 60 | 150 | no_ion
2 | 2 | 0.04574899 | -0.001251373 | 0 | 1.682791 | 1 | 60 | 150 | no_ion
2 | 1.5887 | 0.04583812 | -0.001066535 | 0 | 1.682791 | 1 | 60 | 150 | no_ion
2 | 1.2619 | 0.04581815 | -0.001001806 | 0 | 1.682791 | 1 | 60 | 150 | no_ion
2 | 1.0024 | 0.04596128 | -0.0008139327 | 0 | 1.682791 | 1 | 60 | 150 | no_ion
2 | 0.79621 | 0.0460492 | -0.0007248106 | 0 | 1.682791 | 1 | 60 | 150 | no_ion
2 | 0.63246 | 0.04610024 | -0.0007614402 | 0 | 1.682791 | 1 | 60 | 150 | no_ion
2 | 0.50238 | 0.04616898 | -0.0008191343 | 0 | 1.682791 | 1 | 60 | 150 | no_ion
2 | 0.39905 | 0.04637793 | -0.0006444038 | 0 | 1.682791 | 1 | 60 | 150 | no_ion
2 | 0.31623 | 0.04645852 | -0.0006585631 | 0 | 1.682791 | 1 | 60 | 150 | no_ion
2 | 0.25119 | 0.04635846 | -0.0004215394 | 0 | 1.682791 | 1 | 60 | 150 | no_ion
2 | 0.2 | 0.0466792 | -0.0006790315 | 0 | 1.682791 | 1 | 60 | 150 | no_ion
2 | 0.15849 | 0.04666792 | -0.0004222693 | 0 | 1.682791 | 1 | 60 | 150 | no_ion
2 | 0.12619 | 0.04614222 | -0.0005091151 | 0 | 1.682791 | 1 | 60 | 150 | no_ion
2 | 0.1 | 0.04716815 | -0.0005253213 | 0 | 1.682791 | 1 | 60 | 150 | no_ion
2 | 0.079621 | 0.04716587 | -0.0004973926 | 0 | 1.682791 | 1 | 60 | 150 | no_ion
2 | 0.063246 | 0.04751112 | -0.0006047803 | 0 | 1.682791 | 1 | 60 | 150 | no_ion
2 | 0.050238 | 0.04512875 | -9.434939e-07 | 0 | 1.682791 | 1 | 60 | 150 | no_ion
2 | 0.039905 | 0.04561059 | -0.0007438593 | 0 | 1.682791 | 1 | 60 | 150 | no_ion
2 | 0.031698 | 0.04678663 | -0.0001640657 | 0 | 1.682791 | 1 | 60 | 150 | no_ion
2 | 0.025179 | 0.04675963 | -4.738978e-05 | 0 | 1.682791 | 1 | 60 | 150 | no_ion
2 | 0.02 | 0.0474364 | -0.0006144458 | 0 | 1.682791 | 1 | 60 | 150 | no_ion
2 | 0.015887 | 0.04381864 | -0.001080258 | 0 | 1.682791 | 1 | 60 | 150 | no_ion
2 | 0.012619 | 0.04650498 | 1.593042e-05 | 0 | 1.682791 | 1 | 60 | 150 | no_ion
2 | 0.010024 | 0.04702963 | 2.868143e-05 | 0 | 1.682791 | 1 | 60 | 150 | no_ion
4 | 20000 | 0.03442281 | -0.001361815 | 0 | 1.695798 | 1 | 60 | 150 | no_ion
4 | 15890 | 0.03472458 | -0.001280348 | 0 | 1.695798 | 1 | 60 | 150 | no_ion
4 | 12619 | 0.03495838 | -0.001184426 | 0 | 1.695798 | 1 | 60 | 150 | no_ion
4 | 10020 | 0.03510043 | -0.001035459 | 0 | 1.695798 | 1 | 60 | 150 | no_ion
4 | 7962 | 0.03527509 | -0.0009712146 | 0 | 1.695798 | 1 | 60 | 150 | no_ion
4 | 6324.6 | 0.03538744 | -0.0008529888 | 0 | 1.695798 | 1 | 60 | 150 | no_ion
4 | 5023.8 | 0.03544778 | -0.0007832955 | 0 | 1.695798 | 1 | 60 | 150 | no_ion
4 | 3991 | 0.03549848 | -0.0007805554 | 0 | 1.695798 | 1 | 60 | 150 | no_ion
4 | 3169.8 | 0.03556608 | -0.0007466039 | 0 | 1.695798 | 1 | 60 | 150 | no_ion
4 | 2517.9 | 0.03569644 | -0.0007689736 | 0 | 1.695798 | 1 | 60 | 150 | no_ion
4 | 2000 | 0.03580314 | -0.0007777624 | 0 | 1.695798 | 1 | 60 | 150 | no_ion
4 | 1588.7 | 0.03586308 | -0.0007748416 | 0 | 1.695798 | 1 | 60 | 150 | no_ion
4 | 1261.9 | 0.03595106 | -0.0008291231 | 0 | 1.695798 | 1 | 60 | 150 | no_ion
4 | 1002.4 | 0.03604566 | -0.0008910236 | 0 | 1.695798 | 1 | 60 | 150 | no_ion
4 | 796.21 | 0.03610979 | -0.0009867823 | 0 | 1.695798 | 1 | 60 | 150 | no_ion
4 | 632.46 | 0.03621101 | -0.001064374 | 0 | 1.695798 | 1 | 60 | 150 | no_ion
4 | 502.38 | 0.03631841 | -0.001194084 | 0 | 1.695798 | 1 | 60 | 150 | no_ion
4 | 399.05 | 0.03650035 | -0.001332826 | 0 | 1.695798 | 1 | 60 | 150 | no_ion
4 | 316.98 | 0.03666172 | -0.001508168 | 0 | 1.695798 | 1 | 60 | 150 | no_ion
4 | 251.79 | 0.03682375 | -0.001692858 | 0 | 1.695798 | 1 | 60 | 150 | no_ion
4 | 200 | 0.03704587 | -0.001917059 | 0 | 1.695798 | 1 | 60 | 150 | no_ion
4 | 158.87 | 0.03729194 | -0.002153642 | 0 | 1.695798 | 1 | 60 | 150 | no_ion
4 | 126.19 | 0.03760996 | -0.002419916 | 0 | 1.695798 | 1 | 60 | 150 | no_ion
4 | 100.24 | 0.03802352 | -0.002699032 | 0 | 1.695798 | 1 | 60 | 150 | no_ion
4 | 79.621 | 0.03851777 | -0.002967983 | 0 | 1.695798 | 1 | 60 | 150 | no_ion
4 | 63.246 | 0.0390711 | -0.00319438 | 0 | 1.695798 | 1 | 60 | 150 | no_ion
4 | 50.238 | 0.03970146 | -0.003368199 | 0 | 1.695798 | 1 | 60 | 150 | no_ion
4 | 39.905 | 0.04036978 | -0.003468354 | 0 | 1.695798 | 1 | 60 | 150 | no_ion
4 | 31.698 | 0.04107071 | -0.003483969 | 0 | 1.695798 | 1 | 60 | 150 | no_ion
4 | 25.179 | 0.04177298 | -0.003409425 | 0 | 1.695798 | 1 | 60 | 150 | no_ion
4 | 20 | 0.04244189 | -0.003230443 | 0 | 1.695798 | 1 | 60 | 150 | no_ion
4 | 15.887 | 0.04304503 | -0.002935426 | 0 | 1.695798 | 1 | 60 | 150 | no_ion
4 | 12.619 | 0.04358685 | -0.002668792 | 0 | 1.695798 | 1 | 60 | 150 | no_ion
4 | 10.024 | 0.04393011 | -0.002452964 | 0 | 1.695798 | 1 | 60 | 150 | no_ion
4 | 7.9621 | 0.04422732 | -0.002239708 | 0 | 1.695798 | 1 | 60 | 150 | no_ion
4 | 6.3246 | 0.04468433 | -0.002017479 | 0 | 1.695798 | 1 | 60 | 150 | no_ion
4 | 5.0238 | 0.04481481 | -0.0017575 | 0 | 1.695798 | 1 | 60 | 150 | no_ion
4 | 3.9905 | 0.04511365 | -0.001623897 | 0 | 1.695798 | 1 | 60 | 150 | no_ion
4 | 3.1698 | 0.04527105 | -0.001546477 | 0 | 1.695798 | 1 | 60 | 150 | no_ion
4 | 2.5179 | 0.04533039 | -0.001378998 | 0 | 1.695798 | 1 | 60 | 150 | no_ion
4 | 2 | 0.04561673 | -0.001222936 | 0 | 1.695798 | 1 | 60 | 150 | no_ion
4 | 1.5887 | 0.04575637 | -0.001135734 | 0 | 1.695798 | 1 | 60 | 150 | no_ion
4 | 1.2619 | 0.04590435 | -0.001174456 | 0 | 1.695798 | 1 | 60 | 150 | no_ion
4 | 1.0024 | 0.04583012 | -0.0007477763 | 0 | 1.695798 | 1 | 60 | 150 | no_ion
4 | 0.79621 | 0.04614352 | -0.0007652183 | 0 | 1.695798 | 1 | 60 | 150 | no_ion
4 | 0.63246 | 0.04616983 | -0.0008169764 | 0 | 1.695798 | 1 | 60 | 150 | no_ion
4 | 0.50238 | 0.04620423 | -0.0004356461 | 0 | 1.695798 | 1 | 60 | 150 | no_ion
4 | 0.39905 | 0.04619977 | -0.0006014412 | 0 | 1.695798 | 1 | 60 | 150 | no_ion
4 | 0.31623 | 0.0459391 | -0.000669913 | 0 | 1.695798 | 1 | 60 | 150 | no_ion
4 | 0.25119 | 0.04619966 | -0.0004094371 | 0 | 1.695798 | 1 | 60 | 150 | no_ion
4 | 0.2 | 0.04646632 | -0.0005197207 | 0 | 1.695798 | 1 | 60 | 150 | no_ion
4 | 0.15849 | 0.0464941 | -0.0003527952 | 0 | 1.695798 | 1 | 60 | 150 | no_ion
4 | 0.12619 | 0.04653383 | -0.0005111574 | 0 | 1.695798 | 1 | 60 | 150 | no_ion
4 | 0.1 | 0.04632743 | -0.0005217167 | 0 | 1.695798 | 1 | 60 | 150 | no_ion
4 | 0.079621 | 0.04647546 | -0.0001467219 | 0 | 1.695798 | 1 | 60 | 150 | no_ion
4 | 0.063246 | 0.04631239 | -0.0003880236 | 0 | 1.695798 | 1 | 60 | 150 | no_ion
4 | 0.050238 | 0.0468757 | -0.000325296 | 0 | 1.695798 | 1 | 60 | 150 | no_ion
4 | 0.039905 | 0.04573313 | 1.805558e-05 | 0 | 1.695798 | 1 | 60 | 150 | no_ion
4 | 0.031698 | 0.0468356 | 0.0009866936 | 0 | 1.695798 | 1 | 60 | 150 | no_ion
4 | 0.025179 | 0.04606833 | -0.0005512727 | 0 | 1.695798 | 1 | 60 | 150 | no_ion
4 | 0.02 | 0.04667122 | -0.0002393785 | 0 | 1.695798 | 1 | 60 | 150 | no_ion
4 | 0.015887 | 0.04666313 | -8.463351e-05 | 0 | 1.695798 | 1 | 60 | 150 | no_ion
4 | 0.012619 | 0.04654378 | -0.0005730575 | 0 | 1.695798 | 1 | 60 | 150 | no_ion
4 | 0.010024 | 0.04631389 | 0.0003947493 | 0 | 1.695798 | 1 | 60 | 150 | no_ion
6 | 20000 | 0.003151035 | -0.003393633 | 0 | 1.695591 | 1 | 60 | 150 | no_ion
6 | 15890 | 0.03470305 | -0.001253935 | 0 | 1.695591 | 1 | 60 | 150 | no_ion
6 | 12619 | 0.03493112 | -0.001177004 | 0 | 1.695591 | 1 | 60 | 150 | no_ion
6 | 10020 | 0.03511105 | -0.001053732 | 0 | 1.695591 | 1 | 60 | 150 | no_ion
6 | 7962 | 0.03526739 | -0.0009482705 | 0 | 1.695591 | 1 | 60 | 150 | no_ion
6 | 6324.6 | 0.03534946 | -0.0008699569 | 0 | 1.695591 | 1 | 60 | 150 | no_ion
6 | 5023.8 | 0.03545862 | -0.0007913782 | 0 | 1.695591 | 1 | 60 | 150 | no_ion
6 | 3991 | 0.0354938 | -0.0007907378 | 0 | 1.695591 | 1 | 60 | 150 | no_ion
6 | 3169.8 | 0.03556517 | -0.0007460403 | 0 | 1.695591 | 1 | 60 | 150 | no_ion
6 | 2517.9 | 0.03565549 | -0.000771394 | 0 | 1.695591 | 1 | 60 | 150 | no_ion
6 | 2000 | 0.03576127 | -0.0007753407 | 0 | 1.695591 | 1 | 60 | 150 | no_ion
6 | 1588.7 | 0.03583412 | -0.0007806924 | 0 | 1.695591 | 1 | 60 | 150 | no_ion
6 | 1261.9 | 0.0359011 | -0.0008495279 | 0 | 1.695591 | 1 | 60 | 150 | no_ion
6 | 1002.4 | 0.03596896 | -0.0008802175 | 0 | 1.695591 | 1 | 60 | 150 | no_ion
6 | 796.21 | 0.0360663 | -0.000967424 | 0 | 1.695591 | 1 | 60 | 150 | no_ion
6 | 632.46 | 0.03620398 | -0.001068862 | 0 | 1.695591 | 1 | 60 | 150 | no_ion
6 | 502.38 | 0.03630552 | -0.001189467 | 0 | 1.695591 | 1 | 60 | 150 | no_ion
6 | 399.05 | 0.03645777 | -0.001335074 | 0 | 1.695591 | 1 | 60 | 150 | no_ion
6 | 316.98 | 0.03661785 | -0.001490936 | 0 | 1.695591 | 1 | 60 | 150 | no_ion
6 | 251.79 | 0.03680754 | -0.001704619 | 0 | 1.695591 | 1 | 60 | 150 | no_ion
6 | 200 | 0.03700402 | -0.00189661 | 0 | 1.695591 | 1 | 60 | 150 | no_ion
6 | 158.87 | 0.03728018 | -0.002158871 | 0 | 1.695591 | 1 | 60 | 150 | no_ion
6 | 126.19 | 0.03756261 | -0.002434868 | 0 | 1.695591 | 1 | 60 | 150 | no_ion
6 | 100.24 | 0.03795033 | -0.002715913 | 0 | 1.695591 | 1 | 60 | 150 | no_ion
6 | 79.621 | 0.03843169 | -0.002983509 | 0 | 1.695591 | 1 | 60 | 150 | no_ion
6 | 63.246 | 0.03899611 | -0.003219386 | 0 | 1.695591 | 1 | 60 | 150 | no_ion
6 | 50.238 | 0.03964399 | -0.003392263 | 0 | 1.695591 | 1 | 60 | 150 | no_ion
6 | 39.905 | 0.04031806 | -0.003478723 | 0 | 1.695591 | 1 | 60 | 150 | no_ion
6 | 31.698 | 0.04100213 | -0.00347297 | 0 | 1.695591 | 1 | 60 | 150 | no_ion
6 | 25.179 | 0.04167599 | -0.003374008 | 0 | 1.695591 | 1 | 60 | 150 | no_ion
6 | 20 | 0.04235193 | -0.003190438 | 0 | 1.695591 | 1 | 60 | 150 | no_ion
6 | 15.887 | 0.04303022 | -0.002927082 | 0 | 1.695591 | 1 | 60 | 150 | no_ion
6 | 12.619 | 0.04338982 | -0.002668748 | 0 | 1.695591 | 1 | 60 | 150 | no_ion
6 | 10.024 | 0.04402955 | -0.002497267 | 0 | 1.695591 | 1 | 60 | 150 | no_ion
6 | 7.9621 | 0.04414502 | -0.002245056 | 0 | 1.695591 | 1 | 60 | 150 | no_ion
6 | 6.3246 | 0.04442361 | -0.002035111 | 0 | 1.695591 | 1 | 60 | 150 | no_ion
6 | 5.0238 | 0.04464019 | -0.001764794 | 0 | 1.695591 | 1 | 60 | 150 | no_ion
6 | 3.9905 | 0.04502335 | -0.001668361 | 0 | 1.695591 | 1 | 60 | 150 | no_ion
6 | 3.1698 | 0.0450275 | -0.001425572 | 0 | 1.695591 | 1 | 60 | 150 | no_ion
6 | 2.5179 | 0.04527146 | -0.001408545 | 0 | 1.695591 | 1 | 60 | 150 | no_ion
6 | 2 | 0.04539076 | -0.001242172 | 0 | 1.695591 | 1 | 60 | 150 | no_ion
6 | 1.5887 | 0.04576597 | -0.001039951 | 0 | 1.695591 | 1 | 60 | 150 | no_ion
6 | 1.2619 | 0.04575111 | -0.0009887906 | 0 | 1.695591 | 1 | 60 | 150 | no_ion
6 | 1.0024 | 0.0462616 | -0.0009280355 | 0 | 1.695591 | 1 | 60 | 150 | no_ion
6 | 0.79621 | 0.04636187 | -0.0009087014 | 0 | 1.695591 | 1 | 60 | 150 | no_ion
6 | 0.63246 | 0.04629649 | -0.001405853 | 0 | 1.695591 | 1 | 60 | 150 | no_ion
6 | 0.50238 | 0.04596404 | -0.001046615 | 0 | 1.695591 | 1 | 60 | 150 | no_ion
6 | 0.39905 | 0.04581949 | -0.0008376052 | 0 | 1.695591 | 1 | 60 | 150 | no_ion
6 | 0.31623 | 0.04643136 | -0.0002850352 | 0 | 1.695591 | 1 | 60 | 150 | no_ion
6 | 0.25119 | 0.04657722 | -0.0002864228 | 0 | 1.695591 | 1 | 60 | 150 | no_ion
6 | 0.2 | 0.04626241 | -0.0005651084 | 0 | 1.695591 | 1 | 60 | 150 | no_ion
6 | 0.15849 | 0.04645786 | -0.0006128514 | 0 | 1.695591 | 1 | 60 | 150 | no_ion
6 | 0.12619 | 0.04605864 | -0.0002703986 | 0 | 1.695591 | 1 | 60 | 150 | no_ion
6 | 0.1 | 0.04613758 | -0.0004545543 | 0 | 1.695591 | 1 | 60 | 150 | no_ion
6 | 0.079621 | 0.04662511 | -0.0005322076 | 0 | 1.695591 | 1 | 60 | 150 | no_ion
6 | 0.063246 | 0.04679648 | -0.0003360264 | 0 | 1.695591 | 1 | 60 | 150 | no_ion
6 | 0.050238 | 0.04643228 | -0.0002399771 | 0 | 1.695591 | 1 | 60 | 150 | no_ion
6 | 0.039905 | 0.04651896 | -0.0006723213 | 0 | 1.695591 | 1 | 60 | 150 | no_ion
6 | 0.031698 | 0.04736298 | -0.000334664 | 0 | 1.695591 | 1 | 60 | 150 | no_ion
6 | 0.025179 | 0.04650974 | -0.0002126217 | 0 | 1.695591 | 1 | 60 | 150 | no_ion
6 | 0.02 | 0.04601941 | 0.0002222759 | 0 | 1.695591 | 1 | 60 | 150 | no_ion
6 | 0.015887 | 0.04725456 | 0.0002311808 | 0 | 1.695591 | 1 | 60 | 150 | no_ion
6 | 0.012619 | 0.04700612 | -0.0002218879 | 0 | 1.695591 | 1 | 60 | 150 | no_ion
6 | 0.010024 | 0.04469874 | 0.00126148 | 0 | 1.695591 | 1 | 60 | 150 | no_ion