## Sheet1
Time(h) | Freq | Zreal | Zimag | ppm | mean_voltage | current | temperature | flow | Label
0 | 20000 | 0.04042008 | -0.002531137 | 2 | 1.842202 | 1 | 60 | 150 | Fe3+_ion
0 | 15890 | 0.04116003 | -0.002613485 | 2 | 1.842202 | 1 | 60 | 150 | Fe3+_ion
0 | 12619 | 0.042086 | -0.002773804 | 2 | 1.842202 | 1 | 60 | 150 | Fe3+_ion
0 | 10020 | 0.04313098 | -0.003095526 | 2 | 1.842202 | 1 | 60 | 150 | Fe3+_ion
0 | 7962 | 0.04416186 | -0.003316827 | 2 | 1.842202 | 1 | 60 | 150 | Fe3+_ion
0 | 6324.6 | 0.04507136 | -0.00367253 | 2 | 1.842202 | 1 | 60 | 150 | Fe3+_ion
0 | 5023.8 | 0.04582051 | -0.004022271 | 2 | 1.842202 | 1 | 60 | 150 | Fe3+_ion
0 | 3991 | 0.04646246 | -0.004349991 | 2 | 1.842202 | 1 | 60 | 150 | Fe3+_ion
0 | 3169.8 | 0.04709876 | -0.00457773 | 2 | 1.842202 | 1 | 60 | 150 | Fe3+_ion
0 | 2517.9 | 0.04780704 | -0.004813806 | 2 | 1.842202 | 1 | 60 | 150 | Fe3+_ion
0 | 2000 | 0.04856808 | -0.004996719 | 2 | 1.842202 | 1 | 60 | 150 | Fe3+_ion
0 | 1588.7 | 0.04927532 | -0.005108535 | 2 | 1.842202 | 1 | 60 | 150 | Fe3+_ion
0 | 1261.9 | 0.05001112 | -0.005263306 | 2 | 1.842202 | 1 | 60 | 150 | Fe3+_ion
0 | 1002.4 | 0.05073727 | -0.005405825 | 2 | 1.842202 | 1 | 60 | 150 | Fe3+_ion
0 | 796.21 | 0.0514469 | -0.005550659 | 2 | 1.842202 | 1 | 60 | 150 | Fe3+_ion
0 | 632.46 | 0.05214236 | -0.005774403 | 2 | 1.842202 | 1 | 60 | 150 | Fe3+_ion
0 | 502.38 | 0.05285859 | -0.006006602 | 2 | 1.842202 | 1 | 60 | 150 | Fe3+_ion
0 | 399.05 | 0.05359294 | -0.006329997 | 2 | 1.842202 | 1 | 60 | 150 | Fe3+_ion
0 | 316.98 | 0.05427787 | -0.00677669 | 2 | 1.842202 | 1 | 60 | 150 | Fe3+_ion
0 | 251.79 | 0.05504921 | -0.007356377 | 2 | 1.842202 | 1 | 60 | 150 | Fe3+_ion
0 | 200 | 0.05581542 | -0.008084568 | 2 | 1.842202 | 1 | 60 | 150 | Fe3+_ion
0 | 158.87 | 0.05679746 | -0.009029187 | 2 | 1.842202 | 1 | 60 | 150 | Fe3+_ion
0 | 126.19 | 0.05785384 | -0.01010457 | 2 | 1.842202 | 1 | 60 | 150 | Fe3+_ion
0 | 100.24 | 0.05920278 | -0.01134524 | 2 | 1.842202 | 1 | 60 | 150 | Fe3+_ion
0 | 79.621 | 0.06084229 | -0.01270739 | 2 | 1.842202 | 1 | 60 | 150 | Fe3+_ion
0 | 63.246 | 0.06274547 | -0.01413322 | 2 | 1.842202 | 1 | 60 | 150 | Fe3+_ion
0 | 50.238 | 0.06505441 | -0.01557014 | 2 | 1.842202 | 1 | 60 | 150 | Fe3+_ion
0 | 39.905 | 0.06762694 | -0.0169746 | 2 | 1.842202 | 1 | 60 | 150 | Fe3+_ion
0 | 31.698 | 0.07046629 | -0.01831323 | 2 | 1.842202 | 1 | 60 | 150 | Fe3+_ion
0 | 25.179 | 0.07371026 | -0.01949674 | 2 | 1.842202 | 1 | 60 | 150 | Fe3+_ion
0 | 20 | 0.07752918 | -0.02041992 | 2 | 1.842202 | 1 | 60 | 150 | Fe3+_ion
0 | 15.887 | 0.08207425 | -0.02094364 | 2 | 1.842202 | 1 | 60 | 150 | Fe3+_ion
0 | 12.619 | 0.08572555 | -0.02183023 | 2 | 1.842202 | 1 | 60 | 150 | Fe3+_ion
0 | 10.024 | 0.08941318 | -0.02266083 | 2 | 1.842202 | 1 | 60 | 150 | Fe3+_ion
0 | 7.9621 | 0.09319451 | -0.02349133 | 2 | 1.842202 | 1 | 60 | 150 | Fe3+_ion
0 | 6.3246 | 0.09692608 | -0.02428785 | 2 | 1.842202 | 1 | 60 | 150 | Fe3+_ion
0 | 5.0238 | 0.1012058 | -0.0253746 | 2 | 1.842202 | 1 | 60 | 150 | Fe3+_ion
0 | 3.9905 | 0.1052909 | -0.02625655 | 2 | 1.842202 | 1 | 60 | 150 | Fe3+_ion
0 | 3.1698 | 0.1097351 | -0.02708825 | 2 | 1.842202 | 1 | 60 | 150 | Fe3+_ion
0 | 2.5179 | 0.1142051 | -0.02809675 | 2 | 1.842202 | 1 | 60 | 150 | Fe3+_ion
0 | 2 | 0.1186863 | -0.02913837 | 2 | 1.842202 | 1 | 60 | 150 | Fe3+_ion
0 | 1.5887 | 0.1234468 | -0.03009913 | 2 | 1.842202 | 1 | 60 | 150 | Fe3+_ion
0 | 1.2619 | 0.1283759 | -0.03098379 | 2 | 1.842202 | 1 | 60 | 150 | Fe3+_ion
0 | 1.0024 | 0.1333089 | -0.03162149 | 2 | 1.842202 | 1 | 60 | 150 | Fe3+_ion
0 | 0.79621 | 0.1385474 | -0.03225325 | 2 | 1.842202 | 1 | 60 | 150 | Fe3+_ion
0 | 0.63246 | 0.1447494 | -0.03171638 | 2 | 1.842202 | 1 | 60 | 150 | Fe3+_ion
0 | 0.50238 | 0.1502649 | -0.03163142 | 2 | 1.842202 | 1 | 60 | 150 | Fe3+_ion
0 | 0.39905 | 0.1552815 | -0.03105323 | 2 | 1.842202 | 1 | 60 | 150 | Fe3+_ion
0 | 0.31623 | 0.1601307 | -0.03012888 | 2 | 1.842202 | 1 | 60 | 150 | Fe3+_ion
0 | 0.25119 | 0.1648909 | -0.02850635 | 2 | 1.842202 | 1 | 60 | 150 | Fe3+_ion
0 | 0.2 | 0.1693665 | -0.02652251 | 2 | 1.842202 | 1 | 60 | 150 | Fe3+_ion
0 | 0.15849 | 0.1727883 | -0.02393022 | 2 | 1.842202 | 1 | 60 | 150 | Fe3+_ion
0 | 0.12619 | 0.1757872 | -0.02121691 | 2 | 1.842202 | 1 | 60 | 150 | Fe3+_ion
0 | 0.1 | 0.1783623 | -0.0177449 | 2 | 1.842202 | 1 | 60 | 150 | Fe3+_ion
0 | 0.079621 | 0.1800491 | -0.01390379 | 2 | 1.842202 | 1 | 60 | 150 | Fe3+_ion
0 | 0.063246 | 0.1807156 | -0.01005405 | 2 | 1.842202 | 1 | 60 | 150 | Fe3+_ion
0 | 0.050238 | 0.1805914 | -0.006510673 | 2 | 1.842202 | 1 | 60 | 150 | Fe3+_ion
0 | 0.039905 | 0.1805256 | -0.003457798 | 2 | 1.842202 | 1 | 60 | 150 | Fe3+_ion
0 | 0.031698 | 0.1793269 | -0.0006303265 | 2 | 1.842202 | 1 | 60 | 150 | Fe3+_ion
0 | 0.025179 | 0.1783835 | 0.002250795 | 2 | 1.842202 | 1 | 60 | 150 | Fe3+_ion
0 | 0.02 | 0.1774684 | 0.003940959 | 2 | 1.842202 | 1 | 60 | 150 | Fe3+_ion
0 | 0.015887 | 0.175806 | 0.005725794 | 2 | 1.842202 | 1 | 60 | 150 | Fe3+_ion
0 | 0.012619 | 0.1742821 | 0.006539774 | 2 | 1.842202 | 1 | 60 | 150 | Fe3+_ion
0 | 0.010024 | 0.17267 | 0.007598463 | 2 | 1.842202 | 1 | 60 | 150 | Fe3+_ion
2 | 20000 | 0.002816728 | -0.004945897 | 2 | 1.867528 | 1 | 60 | 150 | Fe3+_ion
2 | 15890 | 0.04122806 | -0.002565438 | 2 | 1.867528 | 1 | 60 | 150 | Fe3+_ion
2 | 12619 | 0.04210327 | -0.002690268 | 2 | 1.867528 | 1 | 60 | 150 | Fe3+_ion
2 | 10020 | 0.0431847 | -0.00299021 | 2 | 1.867528 | 1 | 60 | 150 | Fe3+_ion
2 | 7962 | 0.04431754 | -0.00333803 | 2 | 1.867528 | 1 | 60 | 150 | Fe3+_ion
2 | 6324.6 | 0.04529745 | -0.003770282 | 2 | 1.867528 | 1 | 60 | 150 | Fe3+_ion
2 | 5023.8 | 0.04605574 | -0.004172529 | 2 | 1.867528 | 1 | 60 | 150 | Fe3+_ion
2 | 3991 | 0.04666392 | -0.004527869 | 2 | 1.867528 | 1 | 60 | 150 | Fe3+_ion
2 | 3169.8 | 0.04729435 | -0.004771043 | 2 | 1.867528 | 1 | 60 | 150 | Fe3+_ion
2 | 2517.9 | 0.04799858 | -0.005039012 | 2 | 1.867528 | 1 | 60 | 150 | Fe3+_ion
2 | 2000 | 0.04874476 | -0.005237295 | 2 | 1.867528 | 1 | 60 | 150 | Fe3+_ion
2 | 1588.7 | 0.04949214 | -0.005405313 | 2 | 1.867528 | 1 | 60 | 150 | Fe3+_ion
2 | 1261.9 | 0.05020105 | -0.005608213 | 2 | 1.867528 | 1 | 60 | 150 | Fe3+_ion
2 | 1002.4 | 0.05099293 | -0.005775241 | 2 | 1.867528 | 1 | 60 | 150 | Fe3+_ion
2 | 796.21 | 0.05178997 | -0.006008091 | 2 | 1.867528 | 1 | 60 | 150 | Fe3+_ion
2 | 632.46 | 0.05257788 | -0.006256951 | 2 | 1.867528 | 1 | 60 | 150 | Fe3+_ion
2 | 502.38 | 0.05334073 | -0.006571172 | 2 | 1.867528 | 1 | 60 | 150 | Fe3+_ion
2 | 399.05 | 0.05415865 | -0.006931992 | 2 | 1.867528 | 1 | 60 | 150 | Fe3+_ion
2 | 316.98 | 0.05493773 | -0.007397448 | 2 | 1.867528 | 1 | 60 | 150 | Fe3+_ion
2 | 251.79 | 0.05577028 | -0.008000544 | 2 | 1.867528 | 1 | 60 | 150 | Fe3+_ion
2 | 200 | 0.05672637 | -0.008771375 | 2 | 1.867528 | 1 | 60 | 150 | Fe3+_ion
2 | 158.87 | 0.05777312 | -0.00970028 | 2 | 1.867528 | 1 | 60 | 150 | Fe3+_ion
2 | 126.19 | 0.05897084 | -0.01075432 | 2 | 1.867528 | 1 | 60 | 150 | Fe3+_ion
2 | 100.24 | 0.06043482 | -0.01196722 | 2 | 1.867528 | 1 | 60 | 150 | Fe3+_ion
2 | 79.621 | 0.06217788 | -0.01329143 | 2 | 1.867528 | 1 | 60 | 150 | Fe3+_ion
2 | 63.246 | 0.06420649 | -0.01466642 | 2 | 1.867528 | 1 | 60 | 150 | Fe3+_ion
2 | 50.238 | 0.06663009 | -0.01603006 | 2 | 1.867528 | 1 | 60 | 150 | Fe3+_ion
2 | 39.905 | 0.06931641 | -0.0173372 | 2 | 1.867528 | 1 | 60 | 150 | Fe3+_ion
2 | 31.698 | 0.07220453 | -0.01853915 | 2 | 1.867528 | 1 | 60 | 150 | Fe3+_ion
2 | 25.179 | 0.07544192 | -0.01956446 | 2 | 1.867528 | 1 | 60 | 150 | Fe3+_ion
2 | 20 | 0.07921483 | -0.02029605 | 2 | 1.867528 | 1 | 60 | 150 | Fe3+_ion
2 | 15.887 | 0.08368103 | -0.02058963 | 2 | 1.867528 | 1 | 60 | 150 | Fe3+_ion
2 | 12.619 | 0.08715065 | -0.02125003 | 2 | 1.867528 | 1 | 60 | 150 | Fe3+_ion
2 | 10.024 | 0.09079046 | -0.02190855 | 2 | 1.867528 | 1 | 60 | 150 | Fe3+_ion
2 | 7.9621 | 0.09433883 | -0.02272351 | 2 | 1.867528 | 1 | 60 | 150 | Fe3+_ion
2 | 6.3246 | 0.09819434 | -0.0234997 | 2 | 1.867528 | 1 | 60 | 150 | Fe3+_ion
2 | 5.0238 | 0.1018822 | -0.02437578 | 2 | 1.867528 | 1 | 60 | 150 | Fe3+_ion
2 | 3.9905 | 0.1059805 | -0.02522438 | 2 | 1.867528 | 1 | 60 | 150 | Fe3+_ion
2 | 3.1698 | 0.109975 | -0.02601807 | 2 | 1.867528 | 1 | 60 | 150 | Fe3+_ion
2 | 2.5179 | 0.1145005 | -0.02699287 | 2 | 1.867528 | 1 | 60 | 150 | Fe3+_ion
2 | 2 | 0.1188353 | -0.02799209 | 2 | 1.867528 | 1 | 60 | 150 | Fe3+_ion
2 | 1.5887 | 0.1230781 | -0.02875225 | 2 | 1.867528 | 1 | 60 | 150 | Fe3+_ion
2 | 1.2619 | 0.1282549 | -0.02953305 | 2 | 1.867528 | 1 | 60 | 150 | Fe3+_ion
2 | 1.0024 | 0.1328908 | -0.0303099 | 2 | 1.867528 | 1 | 60 | 150 | Fe3+_ion
2 | 0.79621 | 0.1379049 | -0.03069022 | 2 | 1.867528 | 1 | 60 | 150 | Fe3+_ion
2 | 0.63246 | 0.1439584 | -0.03067007 | 2 | 1.867528 | 1 | 60 | 150 | Fe3+_ion
2 | 0.50238 | 0.1492052 | -0.03053234 | 2 | 1.867528 | 1 | 60 | 150 | Fe3+_ion
2 | 0.39905 | 0.1545884 | -0.03013376 | 2 | 1.867528 | 1 | 60 | 150 | Fe3+_ion
2 | 0.31623 | 0.1596232 | -0.02917964 | 2 | 1.867528 | 1 | 60 | 150 | Fe3+_ion
2 | 0.25119 | 0.1643844 | -0.02784211 | 2 | 1.867528 | 1 | 60 | 150 | Fe3+_ion
2 | 0.2 | 0.1688946 | -0.02600197 | 2 | 1.867528 | 1 | 60 | 150 | Fe3+_ion
2 | 0.15849 | 0.1733472 | -0.02326117 | 2 | 1.867528 | 1 | 60 | 150 | Fe3+_ion
2 | 0.12619 | 0.1766261 | -0.02038533 | 2 | 1.867528 | 1 | 60 | 150 | Fe3+_ion
2 | 0.1 | 0.1789452 | -0.01707307 | 2 | 1.867528 | 1 | 60 | 150 | Fe3+_ion
2 | 0.079621 | 0.180868 | -0.01323495 | 2 | 1.867528 | 1 | 60 | 150 | Fe3+_ion
2 | 0.063246 | 0.1823906 | -0.009436647 | 2 | 1.867528 | 1 | 60 | 150 | Fe3+_ion
2 | 0.050238 | 0.1819431 | -0.005326132 | 2 | 1.867528 | 1 | 60 | 150 | Fe3+_ion
2 | 0.039905 | 0.1815709 | -0.002400087 | 2 | 1.867528 | 1 | 60 | 150 | Fe3+_ion
2 | 0.031698 | 0.1803026 | 0.0009878607 | 2 | 1.867528 | 1 | 60 | 150 | Fe3+_ion
2 | 0.025179 | 0.178992 | 0.003645757 | 2 | 1.867528 | 1 | 60 | 150 | Fe3+_ion
2 | 0.02 | 0.177773 | 0.005999153 | 2 | 1.867528 | 1 | 60 | 150 | Fe3+_ion
2 | 0.015887 | 0.1760912 | 0.00747171 | 2 | 1.867528 | 1 | 60 | 150 | Fe3+_ion
2 | 0.012619 | 0.1743624 | 0.008764729 | 2 | 1.867528 | 1 | 60 | 150 | Fe3+_ion
2 | 0.010024 | 0.1731271 | 0.009849318 | 2 | 1.867528 | 1 | 60 | 150 | Fe3+_ion
4 | 20000 | 0.0407734 | -0.002629557 | 2 | 1.873605 | 1 | 60 | 150 | Fe3+_ion
4 | 15890 | 0.04155006 | -0.002744529 | 2 | 1.873605 | 1 | 60 | 150 | Fe3+_ion
4 | 12619 | 0.04258003 | -0.002934784 | 2 | 1.873605 | 1 | 60 | 150 | Fe3+_ion
4 | 10020 | 0.04375531 | -0.003308601 | 2 | 1.873605 | 1 | 60 | 150 | Fe3+_ion
4 | 7962 | 0.0448401 | -0.003708922 | 2 | 1.873605 | 1 | 60 | 150 | Fe3+_ion
4 | 6324.6 | 0.04563726 | -0.004065629 | 2 | 1.873605 | 1 | 60 | 150 | Fe3+_ion
4 | 5023.8 | 0.04621746 | -0.00436354 | 2 | 1.873605 | 1 | 60 | 150 | Fe3+_ion
4 | 3991 | 0.04678686 | -0.004624604 | 2 | 1.873605 | 1 | 60 | 150 | Fe3+_ion
4 | 3169.8 | 0.04740908 | -0.00485109 | 2 | 1.873605 | 1 | 60 | 150 | Fe3+_ion
4 | 2517.9 | 0.04810213 | -0.005100756 | 2 | 1.873605 | 1 | 60 | 150 | Fe3+_ion
4 | 2000 | 0.04885294 | -0.005358919 | 2 | 1.873605 | 1 | 60 | 150 | Fe3+_ion
4 | 1588.7 | 0.04958685 | -0.005532696 | 2 | 1.873605 | 1 | 60 | 150 | Fe3+_ion
4 | 1261.9 | 0.0503545 | -0.005745237 | 2 | 1.873605 | 1 | 60 | 150 | Fe3+_ion
4 | 1002.4 | 0.05115044 | -0.005951137 | 2 | 1.873605 | 1 | 60 | 150 | Fe3+_ion
4 | 796.21 | 0.05192262 | -0.006209019 | 2 | 1.873605 | 1 | 60 | 150 | Fe3+_ion
4 | 632.46 | 0.0527502 | -0.006484494 | 2 | 1.873605 | 1 | 60 | 150 | Fe3+_ion
4 | 502.38 | 0.05357719 | -0.00682637 | 2 | 1.873605 | 1 | 60 | 150 | Fe3+_ion
4 | 399.05 | 0.05439379 | -0.007220084 | 2 | 1.873605 | 1 | 60 | 150 | Fe3+_ion
4 | 316.98 | 0.05527409 | -0.007692745 | 2 | 1.873605 | 1 | 60 | 150 | Fe3+_ion
4 | 251.79 | 0.05614438 | -0.008320749 | 2 | 1.873605 | 1 | 60 | 150 | Fe3+_ion
4 | 200 | 0.05718255 | -0.009058316 | 2 | 1.873605 | 1 | 60 | 150 | Fe3+_ion
4 | 158.87 | 0.0582796 | -0.00993973 | 2 | 1.873605 | 1 | 60 | 150 | Fe3+_ion
4 | 126.19 | 0.05956404 | -0.01098512 | 2 | 1.873605 | 1 | 60 | 150 | Fe3+_ion
4 | 100.24 | 0.06108998 | -0.0121494 | 2 | 1.873605 | 1 | 60 | 150 | Fe3+_ion
4 | 79.621 | 0.06286967 | -0.01339964 | 2 | 1.873605 | 1 | 60 | 150 | Fe3+_ion
4 | 63.246 | 0.06490435 | -0.01470682 | 2 | 1.873605 | 1 | 60 | 150 | Fe3+_ion
4 | 50.238 | 0.06729326 | -0.01599932 | 2 | 1.873605 | 1 | 60 | 150 | Fe3+_ion
4 | 39.905 | 0.06996319 | -0.01721498 | 2 | 1.873605 | 1 | 60 | 150 | Fe3+_ion
4 | 31.698 | 0.07283207 | -0.01833224 | 2 | 1.873605 | 1 | 60 | 150 | Fe3+_ion
4 | 25.179 | 0.07604887 | -0.01925175 | 2 | 1.873605 | 1 | 60 | 150 | Fe3+_ion
4 | 20 | 0.07975063 | -0.01990201 | 2 | 1.873605 | 1 | 60 | 150 | Fe3+_ion
4 | 15.887 | 0.08406068 | -0.02017634 | 2 | 1.873605 | 1 | 60 | 150 | Fe3+_ion
4 | 12.619 | 0.08724343 | -0.02073332 | 2 | 1.873605 | 1 | 60 | 150 | Fe3+_ion
4 | 10.024 | 0.0908944 | -0.02153567 | 2 | 1.873605 | 1 | 60 | 150 | Fe3+_ion
4 | 7.9621 | 0.0943505 | -0.0221449 | 2 | 1.873605 | 1 | 60 | 150 | Fe3+_ion
4 | 6.3246 | 0.09783675 | -0.02277831 | 2 | 1.873605 | 1 | 60 | 150 | Fe3+_ion
4 | 5.0238 | 0.1015904 | -0.02370504 | 2 | 1.873605 | 1 | 60 | 150 | Fe3+_ion
4 | 3.9905 | 0.1055653 | -0.024445 | 2 | 1.873605 | 1 | 60 | 150 | Fe3+_ion
4 | 3.1698 | 0.1093572 | -0.02529583 | 2 | 1.873605 | 1 | 60 | 150 | Fe3+_ion
4 | 2.5179 | 0.1138571 | -0.02614874 | 2 | 1.873605 | 1 | 60 | 150 | Fe3+_ion
4 | 2 | 0.1179696 | -0.02707616 | 2 | 1.873605 | 1 | 60 | 150 | Fe3+_ion
4 | 1.5887 | 0.1223522 | -0.02801558 | 2 | 1.873605 | 1 | 60 | 150 | Fe3+_ion
4 | 1.2619 | 0.1270303 | -0.02880093 | 2 | 1.873605 | 1 | 60 | 150 | Fe3+_ion
4 | 1.0024 | 0.1316662 | -0.0294663 | 2 | 1.873605 | 1 | 60 | 150 | Fe3+_ion
4 | 0.79621 | 0.1365322 | -0.02984123 | 2 | 1.873605 | 1 | 60 | 150 | Fe3+_ion
4 | 0.63246 | 0.1425003 | -0.02961779 | 2 | 1.873605 | 1 | 60 | 150 | Fe3+_ion
4 | 0.50238 | 0.1478829 | -0.02968309 | 2 | 1.873605 | 1 | 60 | 150 | Fe3+_ion
4 | 0.39905 | 0.1528532 | -0.02919767 | 2 | 1.873605 | 1 | 60 | 150 | Fe3+_ion
4 | 0.31623 | 0.157884 | -0.02821619 | 2 | 1.873605 | 1 | 60 | 150 | Fe3+_ion
4 | 0.25119 | 0.1628539 | -0.02691295 | 2 | 1.873605 | 1 | 60 | 150 | Fe3+_ion
4 | 0.2 | 0.1675274 | -0.02506017 | 2 | 1.873605 | 1 | 60 | 150 | Fe3+_ion
4 | 0.15849 | 0.1716185 | -0.02267959 | 2 | 1.873605 | 1 | 60 | 150 | Fe3+_ion
4 | 0.12619 | 0.1751616 | -0.02014723 | 2 | 1.873605 | 1 | 60 | 150 | Fe3+_ion
4 | 0.1 | 0.1775897 | -0.01637072 | 2 | 1.873605 | 1 | 60 | 150 | Fe3+_ion
4 | 0.079621 | 0.1795429 | -0.0127878 | 2 | 1.873605 | 1 | 60 | 150 | Fe3+_ion
4 | 0.063246 | 0.1812026 | -0.009075936 | 2 | 1.873605 | 1 | 60 | 150 | Fe3+_ion
4 | 0.050238 | 0.1813898 | -0.005188005 | 2 | 1.873605 | 1 | 60 | 150 | Fe3+_ion
4 | 0.039905 | 0.1811739 | -0.001821451 | 2 | 1.873605 | 1 | 60 | 150 | Fe3+_ion
4 | 0.031698 | 0.1800617 | 0.001252326 | 2 | 1.873605 | 1 | 60 | 150 | Fe3+_ion
4 | 0.025179 | 0.1793673 | 0.003849946 | 2 | 1.873605 | 1 | 60 | 150 | Fe3+_ion
4 | 0.02 | 0.1778948 | 0.005935344 | 2 | 1.873605 | 1 | 60 | 150 | Fe3+_ion
4 | 0.015887 | 0.176247 | 0.007276731 | 2 | 1.873605 | 1 | 60 | 150 | Fe3+_ion
4 | 0.012619 | 0.1744351 | 0.008888267 | 2 | 1.873605 | 1 | 60 | 150 | Fe3+_ion
4 | 0.010024 | 0.1736224 | 0.009868111 | 2 | 1.873605 | 1 | 60 | 150 | Fe3+_ion
6 | 20000 | 0.04090964 | -0.002648028 | 2 | 1.893227 | 1 | 60 | 150 | Fe3+_ion
6 | 15890 | 0.04173373 | -0.002787835 | 2 | 1.893227 | 1 | 60 | 150 | Fe3+_ion
6 | 12619 | 0.04283425 | -0.00307992 | 2 | 1.893227 | 1 | 60 | 150 | Fe3+_ion
6 | 10020 | 0.04406404 | -0.003471807 | 2 | 1.893227 | 1 | 60 | 150 | Fe3+_ion
6 | 7962 | 0.04510336 | -0.003908788 | 2 | 1.893227 | 1 | 60 | 150 | Fe3+_ion
6 | 6324.6 | 0.04579218 | -0.004197157 | 2 | 1.893227 | 1 | 60 | 150 | Fe3+_ion
6 | 5023.8 | 0.04635002 | -0.004401137 | 2 | 1.893227 | 1 | 60 | 150 | Fe3+_ion
6 | 3991 | 0.04692453 | -0.004651185 | 2 | 1.893227 | 1 | 60 | 150 | Fe3+_ion
6 | 3169.8 | 0.04754484 | -0.004862484 | 2 | 1.893227 | 1 | 60 | 150 | Fe3+_ion
6 | 2517.9 | 0.04823212 | -0.005116901 | 2 | 1.893227 | 1 | 60 | 150 | Fe3+_ion
6 | 2000 | 0.04896876 | -0.005353162 | 2 | 1.893227 | 1 | 60 | 150 | Fe3+_ion
6 | 1588.7 | 0.04968441 | -0.00556513 | 2 | 1.893227 | 1 | 60 | 150 | Fe3+_ion
6 | 1261.9 | 0.05046967 | -0.005796096 | 2 | 1.893227 | 1 | 60 | 150 | Fe3+_ion
6 | 1002.4 | 0.05125482 | -0.006052208 | 2 | 1.893227 | 1 | 60 | 150 | Fe3+_ion
6 | 796.21 | 0.05205801 | -0.006324644 | 2 | 1.893227 | 1 | 60 | 150 | Fe3+_ion
6 | 632.46 | 0.05288528 | -0.006630094 | 2 | 1.893227 | 1 | 60 | 150 | Fe3+_ion
6 | 502.38 | 0.05371648 | -0.006993314 | 2 | 1.893227 | 1 | 60 | 150 | Fe3+_ion
6 | 399.05 | 0.05463517 | -0.007408885 | 2 | 1.893227 | 1 | 60 | 150 | Fe3+_ion
6 | 316.98 | 0.05552976 | -0.007902899 | 2 | 1.893227 | 1 | 60 | 150 | Fe3+_ion
6 | 251.79 | 0.05646196 | -0.008511704 | 2 | 1.893227 | 1 | 60 | 150 | Fe3+_ion
6 | 200 | 0.05754932 | -0.009240424 | 2 | 1.893227 | 1 | 60 | 150 | Fe3+_ion
6 | 158.87 | 0.05871904 | -0.01010553 | 2 | 1.893227 | 1 | 60 | 150 | Fe3+_ion
6 | 126.19 | 0.06001027 | -0.01111747 | 2 | 1.893227 | 1 | 60 | 150 | Fe3+_ion
6 | 100.24 | 0.06153806 | -0.01223704 | 2 | 1.893227 | 1 | 60 | 150 | Fe3+_ion
6 | 79.621 | 0.06331371 | -0.01343203 | 2 | 1.893227 | 1 | 60 | 150 | Fe3+_ion
6 | 63.246 | 0.06533216 | -0.01465735 | 2 | 1.893227 | 1 | 60 | 150 | Fe3+_ion
6 | 50.238 | 0.06771868 | -0.01587463 | 2 | 1.893227 | 1 | 60 | 150 | Fe3+_ion
6 | 39.905 | 0.07033614 | -0.01709377 | 2 | 1.893227 | 1 | 60 | 150 | Fe3+_ion
6 | 31.698 | 0.07317727 | -0.01822483 | 2 | 1.893227 | 1 | 60 | 150 | Fe3+_ion
6 | 25.179 | 0.07635455 | -0.01919887 | 2 | 1.893227 | 1 | 60 | 150 | Fe3+_ion
6 | 20 | 0.07999678 | -0.01986157 | 2 | 1.893227 | 1 | 60 | 150 | Fe3+_ion
6 | 15.887 | 0.08421903 | -0.02004313 | 2 | 1.893227 | 1 | 60 | 150 | Fe3+_ion
6 | 12.619 | 0.08764227 | -0.02074256 | 2 | 1.893227 | 1 | 60 | 150 | Fe3+_ion
6 | 10.024 | 0.09108582 | -0.02143222 | 2 | 1.893227 | 1 | 60 | 150 | Fe3+_ion
6 | 7.9621 | 0.09450615 | -0.02206393 | 2 | 1.893227 | 1 | 60 | 150 | Fe3+_ion
6 | 6.3246 | 0.0982065 | -0.02276629 | 2 | 1.893227 | 1 | 60 | 150 | Fe3+_ion
6 | 5.0238 | 0.1016575 | -0.02346997 | 2 | 1.893227 | 1 | 60 | 150 | Fe3+_ion
6 | 3.9905 | 0.1055769 | -0.0243722 | 2 | 1.893227 | 1 | 60 | 150 | Fe3+_ion
6 | 3.1698 | 0.1095991 | -0.0251962 | 2 | 1.893227 | 1 | 60 | 150 | Fe3+_ion
6 | 2.5179 | 0.1137397 | -0.02611635 | 2 | 1.893227 | 1 | 60 | 150 | Fe3+_ion
6 | 2 | 0.1179648 | -0.02694696 | 2 | 1.893227 | 1 | 60 | 150 | Fe3+_ion
6 | 1.5887 | 0.1223425 | -0.02775235 | 2 | 1.893227 | 1 | 60 | 150 | Fe3+_ion
6 | 1.2619 | 0.127029 | -0.02852713 | 2 | 1.893227 | 1 | 60 | 150 | Fe3+_ion
6 | 1.0024 | 0.1317657 | -0.02930906 | 2 | 1.893227 | 1 | 60 | 150 | Fe3+_ion
6 | 0.79621 | 0.1364761 | -0.02973301 | 2 | 1.893227 | 1 | 60 | 150 | Fe3+_ion
6 | 0.63246 | 0.1423778 | -0.02972637 | 2 | 1.893227 | 1 | 60 | 150 | Fe3+_ion
6 | 0.50238 | 0.1470849 | -0.02941271 | 2 | 1.893227 | 1 | 60 | 150 | Fe3+_ion
6 | 0.39905 | 0.1526146 | -0.02915897 | 2 | 1.893227 | 1 | 60 | 150 | Fe3+_ion
6 | 0.31623 | 0.1576427 | -0.02814666 | 2 | 1.893227 | 1 | 60 | 150 | Fe3+_ion
6 | 0.25119 | 0.162698 | -0.02671201 | 2 | 1.893227 | 1 | 60 | 150 | Fe3+_ion
6 | 0.2 | 0.167391 | -0.025249 | 2 | 1.893227 | 1 | 60 | 150 | Fe3+_ion
6 | 0.15849 | 0.1712826 | -0.02251949 | 2 | 1.893227 | 1 | 60 | 150 | Fe3+_ion
6 | 0.12619 | 0.1751097 | -0.02015025 | 2 | 1.893227 | 1 | 60 | 150 | Fe3+_ion
6 | 0.1 | 0.1779309 | -0.01680276 | 2 | 1.893227 | 1 | 60 | 150 | Fe3+_ion
6 | 0.079621 | 0.1802369 | -0.01328374 | 2 | 1.893227 | 1 | 60 | 150 | Fe3+_ion
6 | 0.063246 | 0.1813808 | -0.009272583 | 2 | 1.893227 | 1 | 60 | 150 | Fe3+_ion
6 | 0.050238 | 0.1822094 | -0.0054664 | 2 | 1.893227 | 1 | 60 | 150 | Fe3+_ion
6 | 0.039905 | 0.1821149 | -0.002293763 | 2 | 1.893227 | 1 | 60 | 150 | Fe3+_ion
6 | 0.031698 | 0.1819326 | 0.0002176198 | 2 | 1.893227 | 1 | 60 | 150 | Fe3+_ion
6 | 0.025179 | 0.1811267 | 0.002733722 | 2 | 1.893227 | 1 | 60 | 150 | Fe3+_ion
6 | 0.02 | 0.1801642 | 0.005129714 | 2 | 1.893227 | 1 | 60 | 150 | Fe3+_ion
6 | 0.015887 | 0.1792639 | 0.006766938 | 2 | 1.893227 | 1 | 60 | 150 | Fe3+_ion
6 | 0.012619 | 0.1780141 | 0.007927692 | 2 | 1.893227 | 1 | 60 | 150 | Fe3+_ion
6 | 0.010024 | 0.1768242 | 0.008791459 | 2 | 1.893227 | 1 | 60 | 150 | Fe3+_ion