## Sheet1
Time(h) | Freq | Zreal | Zimag | ppm | mean_voltage | current | temperature | flow | Label
0 | 20000 | 0.04090964 | -0.002648028 | 2 | 1.893227 | 1 | 60 | 150 | Fe3+_ion
0 | 15890 | 0.04173373 | -0.002787835 | 2 | 1.893227 | 1 | 60 | 150 | Fe3+_ion
0 | 12619 | 0.04283425 | -0.00307992 | 2 | 1.893227 | 1 | 60 | 150 | Fe3+_ion
0 | 10020 | 0.04406404 | -0.003471807 | 2 | 1.893227 | 1 | 60 | 150 | Fe3+_ion
0 | 7962 | 0.04510336 | -0.003908788 | 2 | 1.893227 | 1 | 60 | 150 | Fe3+_ion
0 | 6324.6 | 0.04579218 | -0.004197157 | 2 | 1.893227 | 1 | 60 | 150 | Fe3+_ion
0 | 5023.8 | 0.04635002 | -0.004401137 | 2 | 1.893227 | 1 | 60 | 150 | Fe3+_ion
0 | 3991 | 0.04692453 | -0.004651185 | 2 | 1.893227 | 1 | 60 | 150 | Fe3+_ion
0 | 3169.8 | 0.04754484 | -0.004862484 | 2 | 1.893227 | 1 | 60 | 150 | Fe3+_ion
0 | 2517.9 | 0.04823212 | -0.005116901 | 2 | 1.893227 | 1 | 60 | 150 | Fe3+_ion
0 | 2000 | 0.04896876 | -0.005353162 | 2 | 1.893227 | 1 | 60 | 150 | Fe3+_ion
0 | 1588.7 | 0.04968441 | -0.00556513 | 2 | 1.893227 | 1 | 60 | 150 | Fe3+_ion
0 | 1261.9 | 0.05046967 | -0.005796096 | 2 | 1.893227 | 1 | 60 | 150 | Fe3+_ion
0 | 1002.4 | 0.05125482 | -0.006052208 | 2 | 1.893227 | 1 | 60 | 150 | Fe3+_ion
0 | 796.21 | 0.05205801 | -0.006324644 | 2 | 1.893227 | 1 | 60 | 150 | Fe3+_ion
0 | 632.46 | 0.05288528 | -0.006630094 | 2 | 1.893227 | 1 | 60 | 150 | Fe3+_ion
0 | 502.38 | 0.05371648 | -0.006993314 | 2 | 1.893227 | 1 | 60 | 150 | Fe3+_ion
0 | 399.05 | 0.05463517 | -0.007408885 | 2 | 1.893227 | 1 | 60 | 150 | Fe3+_ion
0 | 316.98 | 0.05552976 | -0.007902899 | 2 | 1.893227 | 1 | 60 | 150 | Fe3+_ion
0 | 251.79 | 0.05646196 | -0.008511704 | 2 | 1.893227 | 1 | 60 | 150 | Fe3+_ion
0 | 200 | 0.05754932 | -0.009240424 | 2 | 1.893227 | 1 | 60 | 150 | Fe3+_ion
0 | 158.87 | 0.05871904 | -0.01010553 | 2 | 1.893227 | 1 | 60 | 150 | Fe3+_ion
0 | 126.19 | 0.06001027 | -0.01111747 | 2 | 1.893227 | 1 | 60 | 150 | Fe3+_ion
0 | 100.24 | 0.06153806 | -0.01223704 | 2 | 1.893227 | 1 | 60 | 150 | Fe3+_ion
0 | 79.621 | 0.06331371 | -0.01343203 | 2 | 1.893227 | 1 | 60 | 150 | Fe3+_ion
0 | 63.246 | 0.06533216 | -0.01465735 | 2 | 1.893227 | 1 | 60 | 150 | Fe3+_ion
0 | 50.238 | 0.06771868 | -0.01587463 | 2 | 1.893227 | 1 | 60 | 150 | Fe3+_ion
0 | 39.905 | 0.07033614 | -0.01709377 | 2 | 1.893227 | 1 | 60 | 150 | Fe3+_ion
0 | 31.698 | 0.07317727 | -0.01822483 | 2 | 1.893227 | 1 | 60 | 150 | Fe3+_ion
0 | 25.179 | 0.07635455 | -0.01919887 | 2 | 1.893227 | 1 | 60 | 150 | Fe3+_ion
0 | 20 | 0.07999678 | -0.01986157 | 2 | 1.893227 | 1 | 60 | 150 | Fe3+_ion
0 | 15.887 | 0.08421903 | -0.02004313 | 2 | 1.893227 | 1 | 60 | 150 | Fe3+_ion
0 | 12.619 | 0.08764227 | -0.02074256 | 2 | 1.893227 | 1 | 60 | 150 | Fe3+_ion
0 | 10.024 | 0.09108582 | -0.02143222 | 2 | 1.893227 | 1 | 60 | 150 | Fe3+_ion
0 | 7.9621 | 0.09450615 | -0.02206393 | 2 | 1.893227 | 1 | 60 | 150 | Fe3+_ion
0 | 6.3246 | 0.0982065 | -0.02276629 | 2 | 1.893227 | 1 | 60 | 150 | Fe3+_ion
0 | 5.0238 | 0.1016575 | -0.02346997 | 2 | 1.893227 | 1 | 60 | 150 | Fe3+_ion
0 | 3.9905 | 0.1055769 | -0.0243722 | 2 | 1.893227 | 1 | 60 | 150 | Fe3+_ion
0 | 3.1698 | 0.1095991 | -0.0251962 | 2 | 1.893227 | 1 | 60 | 150 | Fe3+_ion
0 | 2.5179 | 0.1137397 | -0.02611635 | 2 | 1.893227 | 1 | 60 | 150 | Fe3+_ion
0 | 2 | 0.1179648 | -0.02694696 | 2 | 1.893227 | 1 | 60 | 150 | Fe3+_ion
0 | 1.5887 | 0.1223425 | -0.02775235 | 2 | 1.893227 | 1 | 60 | 150 | Fe3+_ion
0 | 1.2619 | 0.127029 | -0.02852713 | 2 | 1.893227 | 1 | 60 | 150 | Fe3+_ion
0 | 1.0024 | 0.1317657 | -0.02930906 | 2 | 1.893227 | 1 | 60 | 150 | Fe3+_ion
0 | 0.79621 | 0.1364761 | -0.02973301 | 2 | 1.893227 | 1 | 60 | 150 | Fe3+_ion
0 | 0.63246 | 0.1423778 | -0.02972637 | 2 | 1.893227 | 1 | 60 | 150 | Fe3+_ion
0 | 0.50238 | 0.1470849 | -0.02941271 | 2 | 1.893227 | 1 | 60 | 150 | Fe3+_ion
0 | 0.39905 | 0.1526146 | -0.02915897 | 2 | 1.893227 | 1 | 60 | 150 | Fe3+_ion
0 | 0.31623 | 0.1576427 | -0.02814666 | 2 | 1.893227 | 1 | 60 | 150 | Fe3+_ion
0 | 0.25119 | 0.162698 | -0.02671201 | 2 | 1.893227 | 1 | 60 | 150 | Fe3+_ion
0 | 0.2 | 0.167391 | -0.025249 | 2 | 1.893227 | 1 | 60 | 150 | Fe3+_ion
0 | 0.15849 | 0.1712826 | -0.02251949 | 2 | 1.893227 | 1 | 60 | 150 | Fe3+_ion
0 | 0.12619 | 0.1751097 | -0.02015025 | 2 | 1.893227 | 1 | 60 | 150 | Fe3+_ion
0 | 0.1 | 0.1779309 | -0.01680276 | 2 | 1.893227 | 1 | 60 | 150 | Fe3+_ion
0 | 0.079621 | 0.1802369 | -0.01328374 | 2 | 1.893227 | 1 | 60 | 150 | Fe3+_ion
0 | 0.063246 | 0.1813808 | -0.009272583 | 2 | 1.893227 | 1 | 60 | 150 | Fe3+_ion
0 | 0.050238 | 0.1822094 | -0.0054664 | 2 | 1.893227 | 1 | 60 | 150 | Fe3+_ion
0 | 0.039905 | 0.1821149 | -0.002293763 | 2 | 1.893227 | 1 | 60 | 150 | Fe3+_ion
0 | 0.031698 | 0.1819326 | 0.0002176198 | 2 | 1.893227 | 1 | 60 | 150 | Fe3+_ion
0 | 0.025179 | 0.1811267 | 0.002733722 | 2 | 1.893227 | 1 | 60 | 150 | Fe3+_ion
0 | 0.02 | 0.1801642 | 0.005129714 | 2 | 1.893227 | 1 | 60 | 150 | Fe3+_ion
0 | 0.015887 | 0.1792639 | 0.006766938 | 2 | 1.893227 | 1 | 60 | 150 | Fe3+_ion
0 | 0.012619 | 0.1780141 | 0.007927692 | 2 | 1.893227 | 1 | 60 | 150 | Fe3+_ion
0 | 0.010024 | 0.1768242 | 0.008791459 | 2 | 1.893227 | 1 | 60 | 150 | Fe3+_ion
2 | 20000 | 0.0001750083 | 0.001596903 | 2 | 1.908054 | 1 | 60 | 150 | Fe3+_ion
2 | 15890 | 0.0420419 | -0.002717585 | 2 | 1.908054 | 1 | 60 | 150 | Fe3+_ion
2 | 12619 | 0.04303852 | -0.002993036 | 2 | 1.908054 | 1 | 60 | 150 | Fe3+_ion
2 | 10020 | 0.0441275 | -0.003440891 | 2 | 1.908054 | 1 | 60 | 150 | Fe3+_ion
2 | 7962 | 0.04529377 | -0.003894336 | 2 | 1.908054 | 1 | 60 | 150 | Fe3+_ion
2 | 6324.6 | 0.04594746 | -0.004209356 | 2 | 1.908054 | 1 | 60 | 150 | Fe3+_ion
2 | 5023.8 | 0.04650605 | -0.004420779 | 2 | 1.908054 | 1 | 60 | 150 | Fe3+_ion
2 | 3991 | 0.04707649 | -0.004656523 | 2 | 1.908054 | 1 | 60 | 150 | Fe3+_ion
2 | 3169.8 | 0.04768868 | -0.004851347 | 2 | 1.908054 | 1 | 60 | 150 | Fe3+_ion
2 | 2517.9 | 0.04837308 | -0.005123338 | 2 | 1.908054 | 1 | 60 | 150 | Fe3+_ion
2 | 2000 | 0.04909752 | -0.00534064 | 2 | 1.908054 | 1 | 60 | 150 | Fe3+_ion
2 | 1588.7 | 0.04981271 | -0.005556056 | 2 | 1.908054 | 1 | 60 | 150 | Fe3+_ion
2 | 1261.9 | 0.05059215 | -0.005804113 | 2 | 1.908054 | 1 | 60 | 150 | Fe3+_ion
2 | 1002.4 | 0.05135516 | -0.00608195 | 2 | 1.908054 | 1 | 60 | 150 | Fe3+_ion
2 | 796.21 | 0.05215928 | -0.006376334 | 2 | 1.908054 | 1 | 60 | 150 | Fe3+_ion
2 | 632.46 | 0.05300949 | -0.006714753 | 2 | 1.908054 | 1 | 60 | 150 | Fe3+_ion
2 | 502.38 | 0.05388137 | -0.007085136 | 2 | 1.908054 | 1 | 60 | 150 | Fe3+_ion
2 | 399.05 | 0.05478499 | -0.007519011 | 2 | 1.908054 | 1 | 60 | 150 | Fe3+_ion
2 | 316.98 | 0.05570793 | -0.008029414 | 2 | 1.908054 | 1 | 60 | 150 | Fe3+_ion
2 | 251.79 | 0.05676297 | -0.008662713 | 2 | 1.908054 | 1 | 60 | 150 | Fe3+_ion
2 | 200 | 0.05780918 | -0.009385423 | 2 | 1.908054 | 1 | 60 | 150 | Fe3+_ion
2 | 158.87 | 0.05900872 | -0.01027631 | 2 | 1.908054 | 1 | 60 | 150 | Fe3+_ion
2 | 126.19 | 0.06035952 | -0.01121282 | 2 | 1.908054 | 1 | 60 | 150 | Fe3+_ion
2 | 100.24 | 0.06194029 | -0.01229467 | 2 | 1.908054 | 1 | 60 | 150 | Fe3+_ion
2 | 79.621 | 0.06375393 | -0.01347811 | 2 | 1.908054 | 1 | 60 | 150 | Fe3+_ion
2 | 63.246 | 0.06578557 | -0.01470612 | 2 | 1.908054 | 1 | 60 | 150 | Fe3+_ion
2 | 50.238 | 0.06815119 | -0.01593291 | 2 | 1.908054 | 1 | 60 | 150 | Fe3+_ion
2 | 39.905 | 0.07073038 | -0.0170863 | 2 | 1.908054 | 1 | 60 | 150 | Fe3+_ion
2 | 31.698 | 0.07353679 | -0.01819348 | 2 | 1.908054 | 1 | 60 | 150 | Fe3+_ion
2 | 25.179 | 0.07668455 | -0.01916736 | 2 | 1.908054 | 1 | 60 | 150 | Fe3+_ion
2 | 20 | 0.08030759 | -0.01992334 | 2 | 1.908054 | 1 | 60 | 150 | Fe3+_ion
2 | 15.887 | 0.08452647 | -0.02035243 | 2 | 1.908054 | 1 | 60 | 150 | Fe3+_ion
2 | 12.619 | 0.0879208 | -0.02089852 | 2 | 1.908054 | 1 | 60 | 150 | Fe3+_ion
2 | 10.024 | 0.09141275 | -0.02168036 | 2 | 1.908054 | 1 | 60 | 150 | Fe3+_ion
2 | 7.9621 | 0.09502129 | -0.02237482 | 2 | 1.908054 | 1 | 60 | 150 | Fe3+_ion
2 | 6.3246 | 0.09876325 | -0.02329794 | 2 | 1.908054 | 1 | 60 | 150 | Fe3+_ion
2 | 5.0238 | 0.102388 | -0.02408462 | 2 | 1.908054 | 1 | 60 | 150 | Fe3+_ion
2 | 3.9905 | 0.1063985 | -0.02478707 | 2 | 1.908054 | 1 | 60 | 150 | Fe3+_ion
2 | 3.1698 | 0.1105942 | -0.02574631 | 2 | 1.908054 | 1 | 60 | 150 | Fe3+_ion
2 | 2.5179 | 0.1147026 | -0.02652037 | 2 | 1.908054 | 1 | 60 | 150 | Fe3+_ion
2 | 2 | 0.1192274 | -0.02741942 | 2 | 1.908054 | 1 | 60 | 150 | Fe3+_ion
2 | 1.5887 | 0.1237514 | -0.02838191 | 2 | 1.908054 | 1 | 60 | 150 | Fe3+_ion
2 | 1.2619 | 0.1282532 | -0.02890946 | 2 | 1.908054 | 1 | 60 | 150 | Fe3+_ion
2 | 1.0024 | 0.1329163 | -0.02962287 | 2 | 1.908054 | 1 | 60 | 150 | Fe3+_ion
2 | 0.79621 | 0.137811 | -0.03019887 | 2 | 1.908054 | 1 | 60 | 150 | Fe3+_ion
2 | 0.63246 | 0.1439043 | -0.02993076 | 2 | 1.908054 | 1 | 60 | 150 | Fe3+_ion
2 | 0.50238 | 0.1492749 | -0.02990864 | 2 | 1.908054 | 1 | 60 | 150 | Fe3+_ion
2 | 0.39905 | 0.1540795 | -0.02929366 | 2 | 1.908054 | 1 | 60 | 150 | Fe3+_ion
2 | 0.31623 | 0.1590746 | -0.02864624 | 2 | 1.908054 | 1 | 60 | 150 | Fe3+_ion
2 | 0.25119 | 0.164338 | -0.02709263 | 2 | 1.908054 | 1 | 60 | 150 | Fe3+_ion
2 | 0.2 | 0.1685436 | -0.02546464 | 2 | 1.908054 | 1 | 60 | 150 | Fe3+_ion
2 | 0.15849 | 0.1730102 | -0.02310193 | 2 | 1.908054 | 1 | 60 | 150 | Fe3+_ion
2 | 0.12619 | 0.1768025 | -0.020395 | 2 | 1.908054 | 1 | 60 | 150 | Fe3+_ion
2 | 0.1 | 0.1796854 | -0.01716161 | 2 | 1.908054 | 1 | 60 | 150 | Fe3+_ion
2 | 0.079621 | 0.182013 | -0.01348966 | 2 | 1.908054 | 1 | 60 | 150 | Fe3+_ion
2 | 0.063246 | 0.1835124 | -0.01036481 | 2 | 1.908054 | 1 | 60 | 150 | Fe3+_ion
2 | 0.050238 | 0.1844512 | -0.0066924 | 2 | 1.908054 | 1 | 60 | 150 | Fe3+_ion
2 | 0.039905 | 0.1850915 | -0.003532716 | 2 | 1.908054 | 1 | 60 | 150 | Fe3+_ion
2 | 0.031698 | 0.1847867 | -0.000310216 | 2 | 1.908054 | 1 | 60 | 150 | Fe3+_ion
2 | 0.025179 | 0.1842542 | 0.001820434 | 2 | 1.908054 | 1 | 60 | 150 | Fe3+_ion
2 | 0.02 | 0.1839281 | 0.003676372 | 2 | 1.908054 | 1 | 60 | 150 | Fe3+_ion
2 | 0.015887 | 0.1827116 | 0.005050549 | 2 | 1.908054 | 1 | 60 | 150 | Fe3+_ion
2 | 0.012619 | 0.1822954 | 0.006367141 | 2 | 1.908054 | 1 | 60 | 150 | Fe3+_ion
2 | 0.010024 | 0.1811129 | 0.007423489 | 2 | 1.908054 | 1 | 60 | 150 | Fe3+_ion
4 | 20000 | 0.04118066 | -0.002737506 | 2 | 1.921757 | 1 | 60 | 150 | Fe3+_ion
4 | 15890 | 0.04206336 | -0.002877457 | 2 | 1.921757 | 1 | 60 | 150 | Fe3+_ion
4 | 12619 | 0.04323017 | -0.003210973 | 2 | 1.921757 | 1 | 60 | 150 | Fe3+_ion
4 | 10020 | 0.04449646 | -0.003679866 | 2 | 1.921757 | 1 | 60 | 150 | Fe3+_ion
4 | 7962 | 0.04551853 | -0.00407969 | 2 | 1.921757 | 1 | 60 | 150 | Fe3+_ion
4 | 6324.6 | 0.04611017 | -0.004248889 | 2 | 1.921757 | 1 | 60 | 150 | Fe3+_ion
4 | 5023.8 | 0.04665072 | -0.004419725 | 2 | 1.921757 | 1 | 60 | 150 | Fe3+_ion
4 | 3991 | 0.04723158 | -0.004638618 | 2 | 1.921757 | 1 | 60 | 150 | Fe3+_ion
4 | 3169.8 | 0.04782642 | -0.00482944 | 2 | 1.921757 | 1 | 60 | 150 | Fe3+_ion
4 | 2517.9 | 0.0484917 | -0.005089675 | 2 | 1.921757 | 1 | 60 | 150 | Fe3+_ion
4 | 2000 | 0.04925462 | -0.005346284 | 2 | 1.921757 | 1 | 60 | 150 | Fe3+_ion
4 | 1588.7 | 0.04993587 | -0.005558028 | 2 | 1.921757 | 1 | 60 | 150 | Fe3+_ion
4 | 1261.9 | 0.05069748 | -0.005823414 | 2 | 1.921757 | 1 | 60 | 150 | Fe3+_ion
4 | 1002.4 | 0.05149128 | -0.006119475 | 2 | 1.921757 | 1 | 60 | 150 | Fe3+_ion
4 | 796.21 | 0.05231009 | -0.006443277 | 2 | 1.921757 | 1 | 60 | 150 | Fe3+_ion
4 | 632.46 | 0.05318093 | -0.006813453 | 2 | 1.921757 | 1 | 60 | 150 | Fe3+_ion
4 | 502.38 | 0.05406075 | -0.007225385 | 2 | 1.921757 | 1 | 60 | 150 | Fe3+_ion
4 | 399.05 | 0.05500218 | -0.007666826 | 2 | 1.921757 | 1 | 60 | 150 | Fe3+_ion
4 | 316.98 | 0.05598089 | -0.008192196 | 2 | 1.921757 | 1 | 60 | 150 | Fe3+_ion
4 | 251.79 | 0.05701043 | -0.008802067 | 2 | 1.921757 | 1 | 60 | 150 | Fe3+_ion
4 | 200 | 0.05810483 | -0.009575901 | 2 | 1.921757 | 1 | 60 | 150 | Fe3+_ion
4 | 158.87 | 0.0593687 | -0.01042873 | 2 | 1.921757 | 1 | 60 | 150 | Fe3+_ion
4 | 126.19 | 0.06072851 | -0.01138964 | 2 | 1.921757 | 1 | 60 | 150 | Fe3+_ion
4 | 100.24 | 0.06231915 | -0.01247577 | 2 | 1.921757 | 1 | 60 | 150 | Fe3+_ion
4 | 79.621 | 0.06414607 | -0.01365663 | 2 | 1.921757 | 1 | 60 | 150 | Fe3+_ion
4 | 63.246 | 0.06619691 | -0.01490028 | 2 | 1.921757 | 1 | 60 | 150 | Fe3+_ion
4 | 50.238 | 0.06858689 | -0.01614682 | 2 | 1.921757 | 1 | 60 | 150 | Fe3+_ion
4 | 39.905 | 0.07119839 | -0.01735724 | 2 | 1.921757 | 1 | 60 | 150 | Fe3+_ion
4 | 31.698 | 0.07400702 | -0.01853955 | 2 | 1.921757 | 1 | 60 | 150 | Fe3+_ion
4 | 25.179 | 0.077178 | -0.01959974 | 2 | 1.921757 | 1 | 60 | 150 | Fe3+_ion
4 | 20 | 0.08086391 | -0.0204306 | 2 | 1.921757 | 1 | 60 | 150 | Fe3+_ion
4 | 15.887 | 0.08520935 | -0.02089841 | 2 | 1.921757 | 1 | 60 | 150 | Fe3+_ion
4 | 12.619 | 0.08881569 | -0.02170543 | 2 | 1.921757 | 1 | 60 | 150 | Fe3+_ion
4 | 10.024 | 0.09229286 | -0.02249213 | 2 | 1.921757 | 1 | 60 | 150 | Fe3+_ion
4 | 7.9621 | 0.09622966 | -0.02329461 | 2 | 1.921757 | 1 | 60 | 150 | Fe3+_ion
4 | 6.3246 | 0.100013 | -0.02415697 | 2 | 1.921757 | 1 | 60 | 150 | Fe3+_ion
4 | 5.0238 | 0.1038915 | -0.02502663 | 2 | 1.921757 | 1 | 60 | 150 | Fe3+_ion
4 | 3.9905 | 0.1079448 | -0.02581008 | 2 | 1.921757 | 1 | 60 | 150 | Fe3+_ion
4 | 3.1698 | 0.112365 | -0.02672485 | 2 | 1.921757 | 1 | 60 | 150 | Fe3+_ion
4 | 2.5179 | 0.116831 | -0.02749532 | 2 | 1.921757 | 1 | 60 | 150 | Fe3+_ion
4 | 2 | 0.1214142 | -0.02842855 | 2 | 1.921757 | 1 | 60 | 150 | Fe3+_ion
4 | 1.5887 | 0.1261054 | -0.02917917 | 2 | 1.921757 | 1 | 60 | 150 | Fe3+_ion
4 | 1.2619 | 0.1307268 | -0.02996442 | 2 | 1.921757 | 1 | 60 | 150 | Fe3+_ion
4 | 1.0024 | 0.135655 | -0.03044199 | 2 | 1.921757 | 1 | 60 | 150 | Fe3+_ion
4 | 0.79621 | 0.1406872 | -0.03095904 | 2 | 1.921757 | 1 | 60 | 150 | Fe3+_ion
4 | 0.63246 | 0.1468922 | -0.03061369 | 2 | 1.921757 | 1 | 60 | 150 | Fe3+_ion
4 | 0.50238 | 0.1520172 | -0.03054375 | 2 | 1.921757 | 1 | 60 | 150 | Fe3+_ion
4 | 0.39905 | 0.1574903 | -0.02995677 | 2 | 1.921757 | 1 | 60 | 150 | Fe3+_ion
4 | 0.31623 | 0.1624371 | -0.02901719 | 2 | 1.921757 | 1 | 60 | 150 | Fe3+_ion
4 | 0.25119 | 0.1674984 | -0.02771701 | 2 | 1.921757 | 1 | 60 | 150 | Fe3+_ion
4 | 0.2 | 0.1717965 | -0.02607176 | 2 | 1.921757 | 1 | 60 | 150 | Fe3+_ion
4 | 0.15849 | 0.1764363 | -0.02359504 | 2 | 1.921757 | 1 | 60 | 150 | Fe3+_ion
4 | 0.12619 | 0.180443 | -0.02083371 | 2 | 1.921757 | 1 | 60 | 150 | Fe3+_ion
4 | 0.1 | 0.1837962 | -0.01774494 | 2 | 1.921757 | 1 | 60 | 150 | Fe3+_ion
4 | 0.079621 | 0.1859191 | -0.01447614 | 2 | 1.921757 | 1 | 60 | 150 | Fe3+_ion
4 | 0.063246 | 0.1882206 | -0.01072023 | 2 | 1.921757 | 1 | 60 | 150 | Fe3+_ion
4 | 0.050238 | 0.1890105 | -0.007279167 | 2 | 1.921757 | 1 | 60 | 150 | Fe3+_ion
4 | 0.039905 | 0.1895024 | -0.004101348 | 2 | 1.921757 | 1 | 60 | 150 | Fe3+_ion
4 | 0.031698 | 0.1899381 | -0.0010664 | 2 | 1.921757 | 1 | 60 | 150 | Fe3+_ion
4 | 0.025179 | 0.1897846 | 0.001165363 | 2 | 1.921757 | 1 | 60 | 150 | Fe3+_ion
4 | 0.02 | 0.1896904 | 0.00286524 | 2 | 1.921757 | 1 | 60 | 150 | Fe3+_ion
4 | 0.015887 | 0.1889559 | 0.004521929 | 2 | 1.921757 | 1 | 60 | 150 | Fe3+_ion
4 | 0.012619 | 0.1878418 | 0.005488898 | 2 | 1.921757 | 1 | 60 | 150 | Fe3+_ion
4 | 0.010024 | 0.1880682 | 0.006377803 | 2 | 1.921757 | 1 | 60 | 150 | Fe3+_ion
6 | 20000 | 0.04130689 | -0.00275143 | 2 | 1.93911 | 1 | 60 | 150 | Fe3+_ion
6 | 15890 | 0.04224078 | -0.002945475 | 2 | 1.93911 | 1 | 60 | 150 | Fe3+_ion
6 | 12619 | 0.04346456 | -0.003290555 | 2 | 1.93911 | 1 | 60 | 150 | Fe3+_ion
6 | 10020 | 0.04472612 | -0.003659863 | 2 | 1.93911 | 1 | 60 | 150 | Fe3+_ion
6 | 7962 | 0.04569584 | -0.004091019 | 2 | 1.93911 | 1 | 60 | 150 | Fe3+_ion
6 | 6324.6 | 0.04629847 | -0.004252361 | 2 | 1.93911 | 1 | 60 | 150 | Fe3+_ion
6 | 5023.8 | 0.04684572 | -0.004410772 | 2 | 1.93911 | 1 | 60 | 150 | Fe3+_ion
6 | 3991 | 0.04741278 | -0.004608636 | 2 | 1.93911 | 1 | 60 | 150 | Fe3+_ion
6 | 3169.8 | 0.04797716 | -0.004810511 | 2 | 1.93911 | 1 | 60 | 150 | Fe3+_ion
6 | 2517.9 | 0.04865522 | -0.005078477 | 2 | 1.93911 | 1 | 60 | 150 | Fe3+_ion
6 | 2000 | 0.04935012 | -0.005325053 | 2 | 1.93911 | 1 | 60 | 150 | Fe3+_ion
6 | 1588.7 | 0.05008351 | -0.005577337 | 2 | 1.93911 | 1 | 60 | 150 | Fe3+_ion
6 | 1261.9 | 0.05081159 | -0.005860928 | 2 | 1.93911 | 1 | 60 | 150 | Fe3+_ion
6 | 1002.4 | 0.05162742 | -0.006198315 | 2 | 1.93911 | 1 | 60 | 150 | Fe3+_ion
6 | 796.21 | 0.05246541 | -0.006538422 | 2 | 1.93911 | 1 | 60 | 150 | Fe3+_ion
6 | 632.46 | 0.05336468 | -0.006933674 | 2 | 1.93911 | 1 | 60 | 150 | Fe3+_ion
6 | 502.38 | 0.05425096 | -0.007351776 | 2 | 1.93911 | 1 | 60 | 150 | Fe3+_ion
6 | 399.05 | 0.05525714 | -0.007805254 | 2 | 1.93911 | 1 | 60 | 150 | Fe3+_ion
6 | 316.98 | 0.05621428 | -0.008380605 | 2 | 1.93911 | 1 | 60 | 150 | Fe3+_ion
6 | 251.79 | 0.05732154 | -0.009008773 | 2 | 1.93911 | 1 | 60 | 150 | Fe3+_ion
6 | 200 | 0.05841759 | -0.009771128 | 2 | 1.93911 | 1 | 60 | 150 | Fe3+_ion
6 | 158.87 | 0.05966905 | -0.01067367 | 2 | 1.93911 | 1 | 60 | 150 | Fe3+_ion
6 | 126.19 | 0.06108403 | -0.01168223 | 2 | 1.93911 | 1 | 60 | 150 | Fe3+_ion
6 | 100.24 | 0.06271299 | -0.01281149 | 2 | 1.93911 | 1 | 60 | 150 | Fe3+_ion
6 | 79.621 | 0.06457089 | -0.01403306 | 2 | 1.93911 | 1 | 60 | 150 | Fe3+_ion
6 | 63.246 | 0.06666278 | -0.01530598 | 2 | 1.93911 | 1 | 60 | 150 | Fe3+_ion
6 | 50.238 | 0.0690784 | -0.01661755 | 2 | 1.93911 | 1 | 60 | 150 | Fe3+_ion
6 | 39.905 | 0.07174818 | -0.01791413 | 2 | 1.93911 | 1 | 60 | 150 | Fe3+_ion
6 | 31.698 | 0.07460389 | -0.01918612 | 2 | 1.93911 | 1 | 60 | 150 | Fe3+_ion
6 | 25.179 | 0.07785096 | -0.02035944 | 2 | 1.93911 | 1 | 60 | 150 | Fe3+_ion
6 | 20 | 0.08171823 | -0.02130169 | 2 | 1.93911 | 1 | 60 | 150 | Fe3+_ion
6 | 15.887 | 0.08641112 | -0.02185654 | 2 | 1.93911 | 1 | 60 | 150 | Fe3+_ion
6 | 12.619 | 0.08985991 | -0.02278869 | 2 | 1.93911 | 1 | 60 | 150 | Fe3+_ion
6 | 10.024 | 0.09384347 | -0.02368323 | 2 | 1.93911 | 1 | 60 | 150 | Fe3+_ion
6 | 7.9621 | 0.09778677 | -0.0245895 | 2 | 1.93911 | 1 | 60 | 150 | Fe3+_ion
6 | 6.3246 | 0.1018893 | -0.02552713 | 2 | 1.93911 | 1 | 60 | 150 | Fe3+_ion
6 | 5.0238 | 0.1059763 | -0.02641503 | 2 | 1.93911 | 1 | 60 | 150 | Fe3+_ion
6 | 3.9905 | 0.1104648 | -0.02723273 | 2 | 1.93911 | 1 | 60 | 150 | Fe3+_ion
6 | 3.1698 | 0.1149192 | -0.0283184 | 2 | 1.93911 | 1 | 60 | 150 | Fe3+_ion
6 | 2.5179 | 0.1199048 | -0.02908817 | 2 | 1.93911 | 1 | 60 | 150 | Fe3+_ion
6 | 2 | 0.1245896 | -0.02985681 | 2 | 1.93911 | 1 | 60 | 150 | Fe3+_ion
6 | 1.5887 | 0.1296308 | -0.03055057 | 2 | 1.93911 | 1 | 60 | 150 | Fe3+_ion
6 | 1.2619 | 0.1344762 | -0.03116884 | 2 | 1.93911 | 1 | 60 | 150 | Fe3+_ion
6 | 1.0024 | 0.1395514 | -0.0315257 | 2 | 1.93911 | 1 | 60 | 150 | Fe3+_ion
6 | 0.79621 | 0.1448715 | -0.03201541 | 2 | 1.93911 | 1 | 60 | 150 | Fe3+_ion
6 | 0.63246 | 0.1513074 | -0.03172619 | 2 | 1.93911 | 1 | 60 | 150 | Fe3+_ion
6 | 0.50238 | 0.1567323 | -0.0311671 | 2 | 1.93911 | 1 | 60 | 150 | Fe3+_ion
6 | 0.39905 | 0.1622169 | -0.0303845 | 2 | 1.93911 | 1 | 60 | 150 | Fe3+_ion
6 | 0.31623 | 0.1675571 | -0.02943281 | 2 | 1.93911 | 1 | 60 | 150 | Fe3+_ion
6 | 0.25119 | 0.172845 | -0.02801762 | 2 | 1.93911 | 1 | 60 | 150 | Fe3+_ion
6 | 0.2 | 0.1774913 | -0.02605605 | 2 | 1.93911 | 1 | 60 | 150 | Fe3+_ion
6 | 0.15849 | 0.1820003 | -0.02375016 | 2 | 1.93911 | 1 | 60 | 150 | Fe3+_ion
6 | 0.12619 | 0.1858654 | -0.02121805 | 2 | 1.93911 | 1 | 60 | 150 | Fe3+_ion
6 | 0.1 | 0.1893853 | -0.0178082 | 2 | 1.93911 | 1 | 60 | 150 | Fe3+_ion
6 | 0.079621 | 0.1914388 | -0.0144201 | 2 | 1.93911 | 1 | 60 | 150 | Fe3+_ion
6 | 0.063246 | 0.1937566 | -0.01087413 | 2 | 1.93911 | 1 | 60 | 150 | Fe3+_ion
6 | 0.050238 | 0.1947547 | -0.007627113 | 2 | 1.93911 | 1 | 60 | 150 | Fe3+_ion
6 | 0.039905 | 0.1953024 | -0.004495208 | 2 | 1.93911 | 1 | 60 | 150 | Fe3+_ion
6 | 0.031698 | 0.195781 | -0.001435858 | 2 | 1.93911 | 1 | 60 | 150 | Fe3+_ion
6 | 0.025179 | 0.1956981 | 0.0006953261 | 2 | 1.93911 | 1 | 60 | 150 | Fe3+_ion
6 | 0.02 | 0.1954094 | 0.002587611 | 2 | 1.93911 | 1 | 60 | 150 | Fe3+_ion
6 | 0.015887 | 0.1956636 | 0.003955779 | 2 | 1.93911 | 1 | 60 | 150 | Fe3+_ion
6 | 0.012619 | 0.1947754 | 0.005554253 | 2 | 1.93911 | 1 | 60 | 150 | Fe3+_ion
6 | 0.010024 | 0.194995 | 0.006566824 | 2 | 1.93911 | 1 | 60 | 150 | Fe3+_ion