## Sheet1
Time(h) | Freq | Zreal | Zimag | ppm | mean_voltage | current | temperature | flow | Label
0 | 19980.47 | 0.0373218 | 0.0193895 | 0 | 1.691567 | 1 | 60 | 150 | no_ion
0 | 15878.91 | 0.0372947 | 0.0153699 | 0 | 1.691567 | 1 | 60 | 150 | no_ion
0 | 12597.66 | 0.0372885 | 0.0121498 | 0 | 1.691567 | 1 | 60 | 150 | no_ion
0 | 10019.53 | 0.0372803 | 0.0095822 | 0 | 1.691567 | 1 | 60 | 150 | no_ion
0 | 7928.241 | 0.0373553 | 0.0074993 | 0 | 1.691567 | 1 | 60 | 150 | no_ion
0 | 6307.871 | 0.0373978 | 0.0058654 | 0 | 1.691567 | 1 | 60 | 150 | no_ion
0 | 5034.722 | 0.0374384 | 0.0045598 | 0 | 1.691567 | 1 | 60 | 150 | no_ion
0 | 3993.056 | 0.0374519 | 0.0034814 | 0 | 1.691567 | 1 | 60 | 150 | no_ion
0 | 3144.055 | 0.0375188 | 0.0025812 | 0 | 1.691567 | 1 | 60 | 150 | no_ion
0 | 2519.531 | 0.0376141 | 0.0019045 | 0 | 1.691567 | 1 | 60 | 150 | no_ion
0 | 2000.762 | 0.0376808 | 0.0013212 | 0 | 1.691567 | 1 | 60 | 150 | no_ion
0 | 1580.669 | 0.0377842 | 0.00083 | 0 | 1.691567 | 1 | 60 | 150 | no_ion
0 | 1253.634 | 0.0378481 | 0.000424 | 0 | 1.691567 | 1 | 60 | 150 | no_ion
0 | 1000.702 | 0.0379394 | 9.079523e-05 | 0 | 1.691567 | 1 | 60 | 150 | no_ion
0 | 790.0281 | 0.0380509 | -0.0002166 | 0 | 1.691567 | 1 | 60 | 150 | no_ion
0 | 628.811 | 0.0381624 | -0.0004821 | 0 | 1.691567 | 1 | 60 | 150 | no_ion
0 | 502.2321 | 0.0383267 | -0.0007113 | 0 | 1.691567 | 1 | 60 | 150 | no_ion
0 | 400.1524 | 0.0384474 | -0.0009552 | 0 | 1.691567 | 1 | 60 | 150 | no_ion
0 | 315.5048 | 0.0386602 | -0.0012066 | 0 | 1.691567 | 1 | 60 | 150 | no_ion
0 | 252.0161 | 0.0388298 | -0.0014525 | 0 | 1.691567 | 1 | 60 | 150 | no_ion
0 | 200.3205 | 0.0390673 | -0.0017083 | 0 | 1.691567 | 1 | 60 | 150 | no_ion
0 | 158.0056 | 0.0393678 | -0.0019856 | 0 | 1.691567 | 1 | 60 | 150 | no_ion
0 | 125.558 | 0.0396932 | -0.0022565 | 0 | 1.691567 | 1 | 60 | 150 | no_ion
0 | 99.734 | 0.0400993 | -0.0025277 | 0 | 1.691567 | 1 | 60 | 150 | no_ion
0 | 79.44915 | 0.0405776 | -0.0027786 | 0 | 1.691567 | 1 | 60 | 150 | no_ion
0 | 62.91946 | 0.0410892 | -0.0029972 | 0 | 1.691567 | 1 | 60 | 150 | no_ion
0 | 49.86702 | 0.0416769 | -0.003151 | 0 | 1.691567 | 1 | 60 | 150 | no_ion
0 | 38.42213 | 0.0423153 | -0.0032343 | 0 | 1.691567 | 1 | 60 | 150 | no_ion
0 | 31.25 | 0.0428849 | -0.0032132 | 0 | 1.691567 | 1 | 60 | 150 | no_ion
0 | 24.93351 | 0.0435032 | -0.0031131 | 0 | 1.691567 | 1 | 60 | 150 | no_ion
0 | 20.03205 | 0.0440132 | -0.0029519 | 0 | 1.691567 | 1 | 60 | 150 | no_ion
0 | 15.625 | 0.0445577 | -0.0027297 | 0 | 1.691567 | 1 | 60 | 150 | no_ion
0 | 12.46675 | 0.0449636 | -0.0025083 | 0 | 1.691567 | 1 | 60 | 150 | no_ion
0 | 9.9734 | 0.0453277 | -0.0022987 | 0 | 1.691567 | 1 | 60 | 150 | no_ion
0 | 7.971939 | 0.0456107 | -0.0020906 | 0 | 1.691567 | 1 | 60 | 150 | no_ion
0 | 6.351626 | 0.0459184 | -0.0019034 | 0 | 1.691567 | 1 | 60 | 150 | no_ion
0 | 5.013369 | 0.0461488 | -0.0017472 | 0 | 1.691567 | 1 | 60 | 150 | no_ion
0 | 3.985969 | 0.0462816 | -0.0015782 | 0 | 1.691567 | 1 | 60 | 150 | no_ion
0 | 3.175813 | 0.0465337 | -0.0014258 | 0 | 1.691567 | 1 | 60 | 150 | no_ion
0 | 2.516103 | 0.0467282 | -0.0012932 | 0 | 1.691567 | 1 | 60 | 150 | no_ion
0 | 1.99553 | 0.0468141 | -0.0011985 | 0 | 1.691567 | 1 | 60 | 150 | no_ion
0 | 1.587906 | 0.0469499 | -0.0011616 | 0 | 1.691567 | 1 | 60 | 150 | no_ion
0 | 1.258052 | 0.0471621 | -0.0009845 | 0 | 1.691567 | 1 | 60 | 150 | no_ion
0 | 0.997765 | 0.0473559 | -0.0009206 | 0 | 1.691567 | 1 | 60 | 150 | no_ion
0 | 0.7927448 | 0.0472774 | -0.0009656 | 0 | 1.691567 | 1 | 60 | 150 | no_ion
0 | 0.6290258 | 0.0474925 | -0.0008855 | 0 | 1.691567 | 1 | 60 | 150 | no_ion
0 | 0.4988825 | 0.0476455 | -0.0008365 | 0 | 1.691567 | 1 | 60 | 150 | no_ion
0 | 0.3985969 | 0.0476757 | -0.0006074 | 0 | 1.691567 | 1 | 60 | 150 | no_ion
0 | 0.316723 | 0.047741 | -0.0008589 | 0 | 1.691567 | 1 | 60 | 150 | no_ion
0 | 0.2514753 | 0.0480781 | -0.0007685 | 0 | 1.691567 | 1 | 60 | 150 | no_ion
0 | 0.1999787 | 0.0481219 | -0.0006644 | 0 | 1.691567 | 1 | 60 | 150 | no_ion
0 | 0.1587906 | 0.048165 | -0.0007071 | 0 | 1.691567 | 1 | 60 | 150 | no_ion
0 | 0.1260081 | 0.0484199 | -0.0004001 | 0 | 1.691567 | 1 | 60 | 150 | no_ion
0 | 0.1001603 | 0.0484396 | -0.0009079 | 0 | 1.691567 | 1 | 60 | 150 | no_ion
0 | 0.0795031 | 0.0486982 | -0.0006313 | 0 | 1.691567 | 1 | 60 | 150 | no_ion
0 | 0.0631398 | 0.0482005 | -0.000671 | 0 | 1.691567 | 1 | 60 | 150 | no_ion
0 | 0.050123 | 0.0489858 | -0.0004559 | 0 | 1.691567 | 1 | 60 | 150 | no_ion
0 | 0.0398326 | 0.0491456 | -0.0003286 | 0 | 1.691567 | 1 | 60 | 150 | no_ion
0 | 0.0316381 | 0.0488132 | -0.0001991 | 0 | 1.691567 | 1 | 60 | 150 | no_ion
0 | 0.025126 | 0.0488521 | -0.0003339 | 0 | 1.691567 | 1 | 60 | 150 | no_ion
0 | 0.019957 | 0.048998 | -0.000226 | 0 | 1.691567 | 1 | 60 | 150 | no_ion
0 | 0.015849 | 0.0487795 | -0.0002104 | 0 | 1.691567 | 1 | 60 | 150 | no_ion
0 | 0.01259 | 0.0489371 | -0.0002061 | 0 | 1.691567 | 1 | 60 | 150 | no_ion
0 | 0.0100006 | 0.0488905 | -0.0003485 | 0 | 1.691567 | 1 | 60 | 150 | no_ion
2 | 19980.47 | 0.0372844 | 0.0193797 | 0 | 1.692212 | 1 | 60 | 150 | no_ion
2 | 15878.91 | 0.0372547 | 0.0153616 | 0 | 1.692212 | 1 | 60 | 150 | no_ion
2 | 12597.66 | 0.037238 | 0.0121175 | 0 | 1.692212 | 1 | 60 | 150 | no_ion
2 | 10019.53 | 0.0372641 | 0.0095821 | 0 | 1.692212 | 1 | 60 | 150 | no_ion
2 | 7928.241 | 0.0373173 | 0.0074907 | 0 | 1.692212 | 1 | 60 | 150 | no_ion
2 | 6307.871 | 0.0373301 | 0.0058551 | 0 | 1.692212 | 1 | 60 | 150 | no_ion
2 | 5034.722 | 0.0373354 | 0.0045586 | 0 | 1.692212 | 1 | 60 | 150 | no_ion
2 | 3993.056 | 0.0374138 | 0.0034817 | 0 | 1.692212 | 1 | 60 | 150 | no_ion
2 | 3144.055 | 0.0374831 | 0.0025825 | 0 | 1.692212 | 1 | 60 | 150 | no_ion
2 | 2519.531 | 0.0375472 | 0.0019048 | 0 | 1.692212 | 1 | 60 | 150 | no_ion
2 | 2000.762 | 0.0376026 | 0.0013184 | 0 | 1.692212 | 1 | 60 | 150 | no_ion
2 | 1580.669 | 0.0376574 | 0.0008286 | 0 | 1.692212 | 1 | 60 | 150 | no_ion
2 | 1253.634 | 0.037765 | 0.0004247 | 0 | 1.692212 | 1 | 60 | 150 | no_ion
2 | 1000.702 | 0.0378647 | 8.94086e-05 | 0 | 1.692212 | 1 | 60 | 150 | no_ion
2 | 790.0281 | 0.037999 | -0.0002208 | 0 | 1.692212 | 1 | 60 | 150 | no_ion
2 | 628.811 | 0.0381221 | -0.0004813 | 0 | 1.692212 | 1 | 60 | 150 | no_ion
2 | 502.2321 | 0.0382567 | -0.0007159 | 0 | 1.692212 | 1 | 60 | 150 | no_ion
2 | 400.1524 | 0.0383772 | -0.0009523 | 0 | 1.692212 | 1 | 60 | 150 | no_ion
2 | 315.5048 | 0.0385629 | -0.0012076 | 0 | 1.692212 | 1 | 60 | 150 | no_ion
2 | 252.0161 | 0.0387733 | -0.001452 | 0 | 1.692212 | 1 | 60 | 150 | no_ion
2 | 200.3205 | 0.0389971 | -0.0017127 | 0 | 1.692212 | 1 | 60 | 150 | no_ion
2 | 158.0056 | 0.0393173 | -0.0019897 | 0 | 1.692212 | 1 | 60 | 150 | no_ion
2 | 125.558 | 0.0396505 | -0.0022612 | 0 | 1.692212 | 1 | 60 | 150 | no_ion
2 | 99.734 | 0.0400186 | -0.0025314 | 0 | 1.692212 | 1 | 60 | 150 | no_ion
2 | 79.44915 | 0.0404815 | -0.0027844 | 0 | 1.692212 | 1 | 60 | 150 | no_ion
2 | 62.91946 | 0.0410116 | -0.0030069 | 0 | 1.692212 | 1 | 60 | 150 | no_ion
2 | 49.86702 | 0.0416106 | -0.0031606 | 0 | 1.692212 | 1 | 60 | 150 | no_ion
2 | 38.42213 | 0.0423475 | -0.0032406 | 0 | 1.692212 | 1 | 60 | 150 | no_ion
2 | 31.25 | 0.0428735 | -0.0032265 | 0 | 1.692212 | 1 | 60 | 150 | no_ion
2 | 24.93351 | 0.0434796 | -0.0031217 | 0 | 1.692212 | 1 | 60 | 150 | no_ion
2 | 20.03205 | 0.0440156 | -0.002965 | 0 | 1.692212 | 1 | 60 | 150 | no_ion
2 | 15.625 | 0.0445544 | -0.002734 | 0 | 1.692212 | 1 | 60 | 150 | no_ion
2 | 12.46675 | 0.0449446 | -0.0025103 | 0 | 1.692212 | 1 | 60 | 150 | no_ion
2 | 9.9734 | 0.0452847 | -0.0023057 | 0 | 1.692212 | 1 | 60 | 150 | no_ion
2 | 7.971939 | 0.0455909 | -0.0020925 | 0 | 1.692212 | 1 | 60 | 150 | no_ion
2 | 6.351626 | 0.0458138 | -0.0019203 | 0 | 1.692212 | 1 | 60 | 150 | no_ion
2 | 5.013369 | 0.0460791 | -0.0017347 | 0 | 1.692212 | 1 | 60 | 150 | no_ion
2 | 3.985969 | 0.0463011 | -0.0016143 | 0 | 1.692212 | 1 | 60 | 150 | no_ion
2 | 3.175813 | 0.0464747 | -0.0014371 | 0 | 1.692212 | 1 | 60 | 150 | no_ion
2 | 2.516103 | 0.0466174 | -0.001347 | 0 | 1.692212 | 1 | 60 | 150 | no_ion
2 | 1.99553 | 0.0468076 | -0.0012655 | 0 | 1.692212 | 1 | 60 | 150 | no_ion
2 | 1.587906 | 0.0468846 | -0.0011174 | 0 | 1.692212 | 1 | 60 | 150 | no_ion
2 | 1.258052 | 0.0470051 | -0.0011368 | 0 | 1.692212 | 1 | 60 | 150 | no_ion
2 | 0.997765 | 0.0472535 | -0.0009559 | 0 | 1.692212 | 1 | 60 | 150 | no_ion
2 | 0.7927448 | 0.0472969 | -0.0009623 | 0 | 1.692212 | 1 | 60 | 150 | no_ion
2 | 0.6290258 | 0.0476514 | -0.0009581 | 0 | 1.692212 | 1 | 60 | 150 | no_ion
2 | 0.4988825 | 0.0473663 | -0.0009613 | 0 | 1.692212 | 1 | 60 | 150 | no_ion
2 | 0.3985969 | 0.0476632 | -0.0008155 | 0 | 1.692212 | 1 | 60 | 150 | no_ion
2 | 0.316723 | 0.047685 | -0.0007388 | 0 | 1.692212 | 1 | 60 | 150 | no_ion
2 | 0.2514753 | 0.0476831 | -0.0006259 | 0 | 1.692212 | 1 | 60 | 150 | no_ion
2 | 0.1999787 | 0.0477461 | -0.0008124 | 0 | 1.692212 | 1 | 60 | 150 | no_ion
2 | 0.1587906 | 0.0479971 | -0.000715 | 0 | 1.692212 | 1 | 60 | 150 | no_ion
2 | 0.1260081 | 0.0485098 | -0.0007898 | 0 | 1.692212 | 1 | 60 | 150 | no_ion
2 | 0.1001603 | 0.0482564 | -0.0005342 | 0 | 1.692212 | 1 | 60 | 150 | no_ion
2 | 0.0795031 | 0.0484507 | -0.0006698 | 0 | 1.692212 | 1 | 60 | 150 | no_ion
2 | 0.0631398 | 0.0490403 | -0.0003332 | 0 | 1.692212 | 1 | 60 | 150 | no_ion
2 | 0.050123 | 0.0486464 | -0.000422 | 0 | 1.692212 | 1 | 60 | 150 | no_ion
2 | 0.0398326 | 0.0486656 | -0.0003053 | 0 | 1.692212 | 1 | 60 | 150 | no_ion
2 | 0.0316381 | 0.0487566 | -0.0003252 | 0 | 1.692212 | 1 | 60 | 150 | no_ion
2 | 0.025126 | 0.0489952 | -0.0003827 | 0 | 1.692212 | 1 | 60 | 150 | no_ion
2 | 0.019957 | 0.0485512 | -0.0004966 | 0 | 1.692212 | 1 | 60 | 150 | no_ion
2 | 0.015849 | 0.0487428 | -0.0002855 | 0 | 1.692212 | 1 | 60 | 150 | no_ion
2 | 0.01259 | 0.0486648 | 7.993931e-05 | 0 | 1.692212 | 1 | 60 | 150 | no_ion
2 | 0.0100006 | 0.0487209 | -0.0001637 | 0 | 1.692212 | 1 | 60 | 150 | no_ion
4 | 19980.47 | 0.0371857 | 0.01938 | 0 | 1.692385 | 1 | 60 | 150 | no_ion
4 | 15878.91 | 0.0371794 | 0.0153784 | 0 | 1.692385 | 1 | 60 | 150 | no_ion
4 | 12597.66 | 0.0371892 | 0.0121412 | 0 | 1.692385 | 1 | 60 | 150 | no_ion
4 | 10019.53 | 0.0372108 | 0.0095842 | 0 | 1.692385 | 1 | 60 | 150 | no_ion
4 | 7928.241 | 0.0372576 | 0.0074905 | 0 | 1.692385 | 1 | 60 | 150 | no_ion
4 | 6307.871 | 0.0372775 | 0.005877 | 0 | 1.692385 | 1 | 60 | 150 | no_ion
4 | 5034.722 | 0.037308 | 0.0045599 | 0 | 1.692385 | 1 | 60 | 150 | no_ion
4 | 3993.056 | 0.0373682 | 0.0034818 | 0 | 1.692385 | 1 | 60 | 150 | no_ion
4 | 3144.055 | 0.0373909 | 0.0025844 | 0 | 1.692385 | 1 | 60 | 150 | no_ion
4 | 2519.531 | 0.037435 | 0.0019047 | 0 | 1.692385 | 1 | 60 | 150 | no_ion
4 | 2000.762 | 0.0375243 | 0.0013201 | 0 | 1.692385 | 1 | 60 | 150 | no_ion
4 | 1580.669 | 0.0375929 | 0.0008321 | 0 | 1.692385 | 1 | 60 | 150 | no_ion
4 | 1253.634 | 0.0377101 | 0.0004235 | 0 | 1.692385 | 1 | 60 | 150 | no_ion
4 | 1000.702 | 0.0378081 | 8.65203e-05 | 0 | 1.692385 | 1 | 60 | 150 | no_ion
4 | 790.0281 | 0.037918 | -0.0002157 | 0 | 1.692385 | 1 | 60 | 150 | no_ion
4 | 628.811 | 0.0380502 | -0.0004833 | 0 | 1.692385 | 1 | 60 | 150 | no_ion
4 | 502.2321 | 0.0382077 | -0.0007139 | 0 | 1.692385 | 1 | 60 | 150 | no_ion
4 | 400.1524 | 0.0383529 | -0.0009528 | 0 | 1.692385 | 1 | 60 | 150 | no_ion
4 | 315.5048 | 0.0385348 | -0.0012099 | 0 | 1.692385 | 1 | 60 | 150 | no_ion
4 | 252.0161 | 0.0387185 | -0.0014563 | 0 | 1.692385 | 1 | 60 | 150 | no_ion
4 | 200.3205 | 0.0389645 | -0.0017149 | 0 | 1.692385 | 1 | 60 | 150 | no_ion
4 | 158.0056 | 0.0392412 | -0.0019958 | 0 | 1.692385 | 1 | 60 | 150 | no_ion
4 | 125.558 | 0.0395965 | -0.0022645 | 0 | 1.692385 | 1 | 60 | 150 | no_ion
4 | 99.734 | 0.0399838 | -0.0025347 | 0 | 1.692385 | 1 | 60 | 150 | no_ion
4 | 79.44915 | 0.0404412 | -0.0027902 | 0 | 1.692385 | 1 | 60 | 150 | no_ion
4 | 62.91946 | 0.0409862 | -0.0030167 | 0 | 1.692385 | 1 | 60 | 150 | no_ion
4 | 49.86702 | 0.0415745 | -0.003169 | 0 | 1.692385 | 1 | 60 | 150 | no_ion
4 | 38.42213 | 0.0422606 | -0.0032526 | 0 | 1.692385 | 1 | 60 | 150 | no_ion
4 | 31.25 | 0.0428302 | -0.0032355 | 0 | 1.692385 | 1 | 60 | 150 | no_ion
4 | 24.93351 | 0.0434194 | -0.0031278 | 0 | 1.692385 | 1 | 60 | 150 | no_ion
4 | 20.03205 | 0.0439299 | -0.0029737 | 0 | 1.692385 | 1 | 60 | 150 | no_ion
4 | 15.625 | 0.0444436 | -0.0027441 | 0 | 1.692385 | 1 | 60 | 150 | no_ion
4 | 12.46675 | 0.0448489 | -0.00253 | 0 | 1.692385 | 1 | 60 | 150 | no_ion
4 | 9.9734 | 0.0451804 | -0.0023048 | 0 | 1.692385 | 1 | 60 | 150 | no_ion
4 | 7.971939 | 0.045521 | -0.0021112 | 0 | 1.692385 | 1 | 60 | 150 | no_ion
4 | 6.351626 | 0.0457758 | -0.0019205 | 0 | 1.692385 | 1 | 60 | 150 | no_ion
4 | 5.013369 | 0.0460367 | -0.00173 | 0 | 1.692385 | 1 | 60 | 150 | no_ion
4 | 3.985969 | 0.0462595 | -0.0015999 | 0 | 1.692385 | 1 | 60 | 150 | no_ion
4 | 3.175813 | 0.046391 | -0.0014575 | 0 | 1.692385 | 1 | 60 | 150 | no_ion
4 | 2.516103 | 0.0465921 | -0.0012889 | 0 | 1.692385 | 1 | 60 | 150 | no_ion
4 | 1.99553 | 0.0467296 | -0.0012456 | 0 | 1.692385 | 1 | 60 | 150 | no_ion
4 | 1.587906 | 0.046931 | -0.001086 | 0 | 1.692385 | 1 | 60 | 150 | no_ion
4 | 1.258052 | 0.0469244 | -0.0010554 | 0 | 1.692385 | 1 | 60 | 150 | no_ion
4 | 0.997765 | 0.0471216 | -0.0009797 | 0 | 1.692385 | 1 | 60 | 150 | no_ion
4 | 0.7927448 | 0.0472445 | -0.000913 | 0 | 1.692385 | 1 | 60 | 150 | no_ion
4 | 0.6290258 | 0.0475312 | -0.0008046 | 0 | 1.692385 | 1 | 60 | 150 | no_ion
4 | 0.4988825 | 0.0473559 | -0.0010017 | 0 | 1.692385 | 1 | 60 | 150 | no_ion
4 | 0.3985969 | 0.0475694 | -0.0009126 | 0 | 1.692385 | 1 | 60 | 150 | no_ion
4 | 0.316723 | 0.0477297 | -0.0008306 | 0 | 1.692385 | 1 | 60 | 150 | no_ion
4 | 0.2514753 | 0.047805 | -0.0007831 | 0 | 1.692385 | 1 | 60 | 150 | no_ion
4 | 0.1999787 | 0.0478573 | -0.0006757 | 0 | 1.692385 | 1 | 60 | 150 | no_ion
4 | 0.1587906 | 0.0482898 | -0.0006409 | 0 | 1.692385 | 1 | 60 | 150 | no_ion
4 | 0.1260081 | 0.0480395 | -0.0007119 | 0 | 1.692385 | 1 | 60 | 150 | no_ion
4 | 0.1001603 | 0.0483098 | -0.0004691 | 0 | 1.692385 | 1 | 60 | 150 | no_ion
4 | 0.0795031 | 0.0482537 | -0.0005053 | 0 | 1.692385 | 1 | 60 | 150 | no_ion
4 | 0.0631398 | 0.0483696 | -0.0004561 | 0 | 1.692385 | 1 | 60 | 150 | no_ion
4 | 0.050123 | 0.0487465 | -0.0004341 | 0 | 1.692385 | 1 | 60 | 150 | no_ion
4 | 0.0398326 | 0.0487146 | -0.0003103 | 0 | 1.692385 | 1 | 60 | 150 | no_ion
4 | 0.0316381 | 0.0486542 | -0.0005891 | 0 | 1.692385 | 1 | 60 | 150 | no_ion
4 | 0.025126 | 0.0484188 | -0.0004226 | 0 | 1.692385 | 1 | 60 | 150 | no_ion
4 | 0.019957 | 0.0485952 | -0.0002436 | 0 | 1.692385 | 1 | 60 | 150 | no_ion
4 | 0.015849 | 0.0487561 | 1.179763e-05 | 0 | 1.692385 | 1 | 60 | 150 | no_ion
4 | 0.01259 | 0.0486802 | -0.0003631 | 0 | 1.692385 | 1 | 60 | 150 | no_ion
4 | 0.0100006 | 0.0489555 | -0.000231 | 0 | 1.692385 | 1 | 60 | 150 | no_ion
6 | 19980.47 | 0.0371656 | 0.0193733 | 0 | 1.692587 | 1 | 60 | 150 | no_ion
6 | 15878.91 | 0.0371533 | 0.0153613 | 0 | 1.692587 | 1 | 60 | 150 | no_ion
6 | 12597.66 | 0.0371595 | 0.0121221 | 0 | 1.692587 | 1 | 60 | 150 | no_ion
6 | 10019.53 | 0.0371232 | 0.0095765 | 0 | 1.692587 | 1 | 60 | 150 | no_ion
6 | 7928.241 | 0.0372008 | 0.0074841 | 0 | 1.692587 | 1 | 60 | 150 | no_ion
6 | 6307.871 | 0.0371909 | 0.0058704 | 0 | 1.692587 | 1 | 60 | 150 | no_ion
6 | 5034.722 | 0.0372251 | 0.0045583 | 0 | 1.692587 | 1 | 60 | 150 | no_ion
6 | 3993.056 | 0.037257 | 0.0034778 | 0 | 1.692587 | 1 | 60 | 150 | no_ion
6 | 3144.055 | 0.037289 | 0.0025816 | 0 | 1.692587 | 1 | 60 | 150 | no_ion
6 | 2519.531 | 0.0373417 | 0.0019032 | 0 | 1.692587 | 1 | 60 | 150 | no_ion
6 | 2000.762 | 0.0374108 | 0.0013226 | 0 | 1.692587 | 1 | 60 | 150 | no_ion
6 | 1580.669 | 0.0375232 | 0.0008303 | 0 | 1.692587 | 1 | 60 | 150 | no_ion
6 | 1253.634 | 0.0376187 | 0.0004245 | 0 | 1.692587 | 1 | 60 | 150 | no_ion
6 | 1000.702 | 0.0377271 | 8.705524e-05 | 0 | 1.692587 | 1 | 60 | 150 | no_ion
6 | 790.0281 | 0.0378518 | -0.0002196 | 0 | 1.692587 | 1 | 60 | 150 | no_ion
6 | 628.811 | 0.0379709 | -0.0004802 | 0 | 1.692587 | 1 | 60 | 150 | no_ion
6 | 502.2321 | 0.0381465 | -0.0007152 | 0 | 1.692587 | 1 | 60 | 150 | no_ion
6 | 400.1524 | 0.0382859 | -0.0009582 | 0 | 1.692587 | 1 | 60 | 150 | no_ion
6 | 315.5048 | 0.0384611 | -0.0012103 | 0 | 1.692587 | 1 | 60 | 150 | no_ion
6 | 252.0161 | 0.0386837 | -0.0014552 | 0 | 1.692587 | 1 | 60 | 150 | no_ion
6 | 200.3205 | 0.0388935 | -0.0017156 | 0 | 1.692587 | 1 | 60 | 150 | no_ion
6 | 158.0056 | 0.0391866 | -0.0019955 | 0 | 1.692587 | 1 | 60 | 150 | no_ion
6 | 125.558 | 0.0394872 | -0.0022707 | 0 | 1.692587 | 1 | 60 | 150 | no_ion
6 | 99.734 | 0.0398687 | -0.0025454 | 0 | 1.692587 | 1 | 60 | 150 | no_ion
6 | 79.44915 | 0.0403409 | -0.0027909 | 0 | 1.692587 | 1 | 60 | 150 | no_ion
6 | 62.91946 | 0.0408473 | -0.0030243 | 0 | 1.692587 | 1 | 60 | 150 | no_ion
6 | 49.86702 | 0.0414308 | -0.0031757 | 0 | 1.692587 | 1 | 60 | 150 | no_ion
6 | 38.42213 | 0.0421734 | -0.0032597 | 0 | 1.692587 | 1 | 60 | 150 | no_ion
6 | 31.25 | 0.0427765 | -0.0032377 | 0 | 1.692587 | 1 | 60 | 150 | no_ion
6 | 24.93351 | 0.0433804 | -0.003133 | 0 | 1.692587 | 1 | 60 | 150 | no_ion
6 | 20.03205 | 0.0439289 | -0.0029832 | 0 | 1.692587 | 1 | 60 | 150 | no_ion
6 | 15.625 | 0.0444218 | -0.0027448 | 0 | 1.692587 | 1 | 60 | 150 | no_ion
6 | 12.46675 | 0.04483 | -0.0025322 | 0 | 1.692587 | 1 | 60 | 150 | no_ion
6 | 9.9734 | 0.0452059 | -0.0023003 | 0 | 1.692587 | 1 | 60 | 150 | no_ion
6 | 7.971939 | 0.0455137 | -0.0020924 | 0 | 1.692587 | 1 | 60 | 150 | no_ion
6 | 6.351626 | 0.045757 | -0.0018966 | 0 | 1.692587 | 1 | 60 | 150 | no_ion
6 | 5.013369 | 0.0459727 | -0.0017523 | 0 | 1.692587 | 1 | 60 | 150 | no_ion
6 | 3.985969 | 0.0461971 | -0.0015744 | 0 | 1.692587 | 1 | 60 | 150 | no_ion
6 | 3.175813 | 0.0464239 | -0.0013999 | 0 | 1.692587 | 1 | 60 | 150 | no_ion
6 | 2.516103 | 0.0466471 | -0.0013165 | 0 | 1.692587 | 1 | 60 | 150 | no_ion
6 | 1.99553 | 0.0467037 | -0.0012841 | 0 | 1.692587 | 1 | 60 | 150 | no_ion
6 | 1.587906 | 0.0469097 | -0.0011233 | 0 | 1.692587 | 1 | 60 | 150 | no_ion
6 | 1.258052 | 0.0468783 | -0.0010956 | 0 | 1.692587 | 1 | 60 | 150 | no_ion
6 | 0.997765 | 0.0471696 | -0.0009079 | 0 | 1.692587 | 1 | 60 | 150 | no_ion
6 | 0.7927448 | 0.047122 | -0.0008283 | 0 | 1.692587 | 1 | 60 | 150 | no_ion
6 | 0.6290258 | 0.0472394 | -0.000922 | 0 | 1.692587 | 1 | 60 | 150 | no_ion
6 | 0.4988825 | 0.0473701 | -0.0009171 | 0 | 1.692587 | 1 | 60 | 150 | no_ion
6 | 0.3985969 | 0.0476335 | -0.0008097 | 0 | 1.692587 | 1 | 60 | 150 | no_ion
6 | 0.316723 | 0.0474859 | -0.0007848 | 0 | 1.692587 | 1 | 60 | 150 | no_ion
6 | 0.2514753 | 0.0475894 | -0.0008863 | 0 | 1.692587 | 1 | 60 | 150 | no_ion
6 | 0.1999787 | 0.0478916 | -0.000782 | 0 | 1.692587 | 1 | 60 | 150 | no_ion
6 | 0.1587906 | 0.0479983 | -0.0010398 | 0 | 1.692587 | 1 | 60 | 150 | no_ion
6 | 0.1260081 | 0.0482241 | -0.0008066 | 0 | 1.692587 | 1 | 60 | 150 | no_ion
6 | 0.1001603 | 0.0481235 | -0.0006407 | 0 | 1.692587 | 1 | 60 | 150 | no_ion
6 | 0.0795031 | 0.0484489 | -0.0006766 | 0 | 1.692587 | 1 | 60 | 150 | no_ion
6 | 0.0631398 | 0.0484371 | -0.0004043 | 0 | 1.692587 | 1 | 60 | 150 | no_ion
6 | 0.050123 | 0.0486567 | -0.0004274 | 0 | 1.692587 | 1 | 60 | 150 | no_ion
6 | 0.0398326 | 0.0488439 | -0.0006202 | 0 | 1.692587 | 1 | 60 | 150 | no_ion
6 | 0.0316381 | 0.0483434 | -0.0002841 | 0 | 1.692587 | 1 | 60 | 150 | no_ion
6 | 0.025126 | 0.0484051 | -0.0002505 | 0 | 1.692587 | 1 | 60 | 150 | no_ion
6 | 0.019957 | 0.0488053 | -0.0003158 | 0 | 1.692587 | 1 | 60 | 150 | no_ion
6 | 0.015849 | 0.0487551 | -0.0001811 | 0 | 1.692587 | 1 | 60 | 150 | no_ion
6 | 0.01259 | 0.0487566 | -0.0002697 | 0 | 1.692587 | 1 | 60 | 150 | no_ion
6 | 0.0100006 | 0.0486687 | -0.0002784 | 0 | 1.692587 | 1 | 60 | 150 | no_ion