## Sheet1
Time(h) | Freq | Zreal | Zimag | ppm | mean_voltage | current | temperature | flow | Label
0 | 19980.47 | 0.0442497 | 0.0184494 | 2 | 1.950641 | 1 | 60 | 150 | Na+_ion
0 | 15878.91 | 0.0443081 | 0.0143531 | 2 | 1.950641 | 1 | 60 | 150 | Na+_ion
0 | 12597.66 | 0.0444043 | 0.0110204 | 2 | 1.950641 | 1 | 60 | 150 | Na+_ion
0 | 10019.53 | 0.0445752 | 0.0083623 | 2 | 1.950641 | 1 | 60 | 150 | Na+_ion
0 | 7928.241 | 0.0447382 | 0.0061422 | 2 | 1.950641 | 1 | 60 | 150 | Na+_ion
0 | 6307.871 | 0.0449697 | 0.0043855 | 2 | 1.950641 | 1 | 60 | 150 | Na+_ion
0 | 5034.722 | 0.0451821 | 0.0029469 | 2 | 1.950641 | 1 | 60 | 150 | Na+_ion
0 | 3993.056 | 0.0454382 | 0.0017242 | 2 | 1.950641 | 1 | 60 | 150 | Na+_ion
0 | 3144.055 | 0.045731 | 0.0006582 | 2 | 1.950641 | 1 | 60 | 150 | Na+_ion
0 | 2519.531 | 0.0460054 | -0.0001952 | 2 | 1.950641 | 1 | 60 | 150 | Na+_ion
0 | 2000.762 | 0.046329 | -0.000984 | 2 | 1.950641 | 1 | 60 | 150 | Na+_ion
0 | 1580.669 | 0.0466774 | -0.0017275 | 2 | 1.950641 | 1 | 60 | 150 | Na+_ion
0 | 1253.634 | 0.0470392 | -0.0024292 | 2 | 1.950641 | 1 | 60 | 150 | Na+_ion
0 | 1000.702 | 0.0474131 | -0.0031205 | 2 | 1.950641 | 1 | 60 | 150 | Na+_ion
0 | 790.0281 | 0.0478509 | -0.0038539 | 2 | 1.950641 | 1 | 60 | 150 | Na+_ion
0 | 628.811 | 0.0482904 | -0.0046309 | 2 | 1.950641 | 1 | 60 | 150 | Na+_ion
0 | 502.2321 | 0.0487668 | -0.0054616 | 2 | 1.950641 | 1 | 60 | 150 | Na+_ion
0 | 400.1524 | 0.0492612 | -0.0064446 | 2 | 1.950641 | 1 | 60 | 150 | Na+_ion
0 | 315.5048 | 0.0498148 | -0.0076575 | 2 | 1.950641 | 1 | 60 | 150 | Na+_ion
0 | 252.0161 | 0.0504052 | -0.0090378 | 2 | 1.950641 | 1 | 60 | 150 | Na+_ion
0 | 200.3205 | 0.0510823 | -0.0107385 | 2 | 1.950641 | 1 | 60 | 150 | Na+_ion
0 | 158.0056 | 0.0518635 | -0.0128846 | 2 | 1.950641 | 1 | 60 | 150 | Na+_ion
0 | 125.558 | 0.0528291 | -0.015401 | 2 | 1.950641 | 1 | 60 | 150 | Na+_ion
0 | 99.734 | 0.0540006 | -0.0184659 | 2 | 1.950641 | 1 | 60 | 150 | Na+_ion
0 | 79.44915 | 0.0558247 | -0.0219038 | 2 | 1.950641 | 1 | 60 | 150 | Na+_ion
0 | 62.91946 | 0.0577065 | -0.0263349 | 2 | 1.950641 | 1 | 60 | 150 | Na+_ion
0 | 49.86702 | 0.0599466 | -0.0316655 | 2 | 1.950641 | 1 | 60 | 150 | Na+_ion
0 | 38.42213 | 0.0632167 | -0.0387334 | 2 | 1.950641 | 1 | 60 | 150 | Na+_ion
0 | 31.25 | 0.0663147 | -0.0454775 | 2 | 1.950641 | 1 | 60 | 150 | Na+_ion
0 | 24.93351 | 0.0710974 | -0.05387 | 2 | 1.950641 | 1 | 60 | 150 | Na+_ion
0 | 20.03205 | 0.0762033 | -0.0634067 | 2 | 1.950641 | 1 | 60 | 150 | Na+_ion
0 | 15.625 | 0.0835203 | -0.0761211 | 2 | 1.950641 | 1 | 60 | 150 | Na+_ion
0 | 12.46675 | 0.091843 | -0.0895594 | 2 | 1.950641 | 1 | 60 | 150 | Na+_ion
0 | 9.9734 | 0.1014601 | -0.1049149 | 2 | 1.950641 | 1 | 60 | 150 | Na+_ion
0 | 7.971939 | 0.1142213 | -0.1214911 | 2 | 1.950641 | 1 | 60 | 150 | Na+_ion
0 | 6.351626 | 0.1297206 | -0.1404984 | 2 | 1.950641 | 1 | 60 | 150 | Na+_ion
0 | 5.013369 | 0.1488828 | -0.1615894 | 2 | 1.950641 | 1 | 60 | 150 | Na+_ion
0 | 3.985969 | 0.1710567 | -0.1825254 | 2 | 1.950641 | 1 | 60 | 150 | Na+_ion
0 | 3.175813 | 0.1975559 | -0.2022509 | 2 | 1.950641 | 1 | 60 | 150 | Na+_ion
0 | 2.516103 | 0.2278879 | -0.2180264 | 2 | 1.950641 | 1 | 60 | 150 | Na+_ion
0 | 1.99553 | 0.2603336 | -0.2314429 | 2 | 1.950641 | 1 | 60 | 150 | Na+_ion
0 | 1.587906 | 0.294101 | -0.2413024 | 2 | 1.950641 | 1 | 60 | 150 | Na+_ion
0 | 1.258052 | 0.325798 | -0.2446351 | 2 | 1.950641 | 1 | 60 | 150 | Na+_ion
0 | 0.997765 | 0.3573511 | -0.2434858 | 2 | 1.950641 | 1 | 60 | 150 | Na+_ion
0 | 0.7927448 | 0.3854389 | -0.237911 | 2 | 1.950641 | 1 | 60 | 150 | Na+_ion
0 | 0.6290258 | 0.4096362 | -0.2286841 | 2 | 1.950641 | 1 | 60 | 150 | Na+_ion
0 | 0.4988825 | 0.4291252 | -0.215027 | 2 | 1.950641 | 1 | 60 | 150 | Na+_ion
0 | 0.3985969 | 0.443666 | -0.1994464 | 2 | 1.950641 | 1 | 60 | 150 | Na+_ion
0 | 0.316723 | 0.4555746 | -0.1816348 | 2 | 1.950641 | 1 | 60 | 150 | Na+_ion
0 | 0.2514753 | 0.4605384 | -0.1631522 | 2 | 1.950641 | 1 | 60 | 150 | Na+_ion
0 | 0.1999787 | 0.4627551 | -0.1439938 | 2 | 1.950641 | 1 | 60 | 150 | Na+_ion
0 | 0.1587906 | 0.460216 | -0.1245272 | 2 | 1.950641 | 1 | 60 | 150 | Na+_ion
0 | 0.1260081 | 0.4550481 | -0.1052898 | 2 | 1.950641 | 1 | 60 | 150 | Na+_ion
0 | 0.1001603 | 0.4474114 | -0.0882353 | 2 | 1.950641 | 1 | 60 | 150 | Na+_ion
0 | 0.0795031 | 0.439709 | -0.07029 | 2 | 1.950641 | 1 | 60 | 150 | Na+_ion
0 | 0.0631398 | 0.4391042 | -0.0552621 | 2 | 1.950641 | 1 | 60 | 150 | Na+_ion
0 | 0.050123 | 0.4321574 | -0.0413168 | 2 | 1.950641 | 1 | 60 | 150 | Na+_ion
0 | 0.0398326 | 0.4262517 | -0.028749 | 2 | 1.950641 | 1 | 60 | 150 | Na+_ion
0 | 0.0316381 | 0.4159315 | -0.0169713 | 2 | 1.950641 | 1 | 60 | 150 | Na+_ion
0 | 0.025126 | 0.4095698 | -0.0073895 | 2 | 1.950641 | 1 | 60 | 150 | Na+_ion
0 | 0.019957 | 0.4060218 | -0.0003874 | 2 | 1.950641 | 1 | 60 | 150 | Na+_ion
0 | 0.015849 | 0.3983417 | 0.0062741 | 2 | 1.950641 | 1 | 60 | 150 | Na+_ion
0 | 0.01259 | 0.3956128 | 0.0126164 | 2 | 1.950641 | 1 | 60 | 150 | Na+_ion
0 | 0.0100006 | 0.3887573 | 0.01824 | 2 | 1.950641 | 1 | 60 | 150 | Na+_ion
2 | 19980.47 | 0.0441322 | 0.0184695 | 2 | 1.974542 | 1 | 60 | 150 | Na+_ion
2 | 15878.91 | 0.0442237 | 0.0143667 | 2 | 1.974542 | 1 | 60 | 150 | Na+_ion
2 | 12597.66 | 0.0443313 | 0.0110361 | 2 | 1.974542 | 1 | 60 | 150 | Na+_ion
2 | 10019.53 | 0.0444711 | 0.008375 | 2 | 1.974542 | 1 | 60 | 150 | Na+_ion
2 | 7928.241 | 0.0446613 | 0.0061452 | 2 | 1.974542 | 1 | 60 | 150 | Na+_ion
2 | 6307.871 | 0.0448602 | 0.004392 | 2 | 1.974542 | 1 | 60 | 150 | Na+_ion
2 | 5034.722 | 0.0450654 | 0.0029519 | 2 | 1.974542 | 1 | 60 | 150 | Na+_ion
2 | 3993.056 | 0.0453367 | 0.0017222 | 2 | 1.974542 | 1 | 60 | 150 | Na+_ion
2 | 3144.055 | 0.0455916 | 0.0006507 | 2 | 1.974542 | 1 | 60 | 150 | Na+_ion
2 | 2519.531 | 0.0458748 | -0.0002116 | 2 | 1.974542 | 1 | 60 | 150 | Na+_ion
2 | 2000.762 | 0.0461991 | -0.0010127 | 2 | 1.974542 | 1 | 60 | 150 | Na+_ion
2 | 1580.669 | 0.0465162 | -0.0017722 | 2 | 1.974542 | 1 | 60 | 150 | Na+_ion
2 | 1253.634 | 0.0468974 | -0.0025007 | 2 | 1.974542 | 1 | 60 | 150 | Na+_ion
2 | 1000.702 | 0.0472667 | -0.0032184 | 2 | 1.974542 | 1 | 60 | 150 | Na+_ion
2 | 790.0281 | 0.0477365 | -0.0039913 | 2 | 1.974542 | 1 | 60 | 150 | Na+_ion
2 | 628.811 | 0.0481982 | -0.0048004 | 2 | 1.974542 | 1 | 60 | 150 | Na+_ion
2 | 502.2321 | 0.0487337 | -0.0056633 | 2 | 1.974542 | 1 | 60 | 150 | Na+_ion
2 | 400.1524 | 0.0492888 | -0.0066664 | 2 | 1.974542 | 1 | 60 | 150 | Na+_ion
2 | 315.5048 | 0.0499268 | -0.0078716 | 2 | 1.974542 | 1 | 60 | 150 | Na+_ion
2 | 252.0161 | 0.0505576 | -0.0092568 | 2 | 1.974542 | 1 | 60 | 150 | Na+_ion
2 | 200.3205 | 0.0512877 | -0.0109231 | 2 | 1.974542 | 1 | 60 | 150 | Na+_ion
2 | 158.0056 | 0.0521752 | -0.0130071 | 2 | 1.974542 | 1 | 60 | 150 | Na+_ion
2 | 125.558 | 0.0531648 | -0.0154802 | 2 | 1.974542 | 1 | 60 | 150 | Na+_ion
2 | 99.734 | 0.054294 | -0.0184642 | 2 | 1.974542 | 1 | 60 | 150 | Na+_ion
2 | 79.44915 | 0.0561927 | -0.0218627 | 2 | 1.974542 | 1 | 60 | 150 | Na+_ion
2 | 62.91946 | 0.0580772 | -0.0261891 | 2 | 1.974542 | 1 | 60 | 150 | Na+_ion
2 | 49.86702 | 0.0604185 | -0.0313357 | 2 | 1.974542 | 1 | 60 | 150 | Na+_ion
2 | 38.42213 | 0.0635665 | -0.0383225 | 2 | 1.974542 | 1 | 60 | 150 | Na+_ion
2 | 31.25 | 0.0668347 | -0.0448682 | 2 | 1.974542 | 1 | 60 | 150 | Na+_ion
2 | 24.93351 | 0.0713362 | -0.0531547 | 2 | 1.974542 | 1 | 60 | 150 | Na+_ion
2 | 20.03205 | 0.0758578 | -0.0628205 | 2 | 1.974542 | 1 | 60 | 150 | Na+_ion
2 | 15.625 | 0.0834498 | -0.0750152 | 2 | 1.974542 | 1 | 60 | 150 | Na+_ion
2 | 12.46675 | 0.0908285 | -0.0887007 | 2 | 1.974542 | 1 | 60 | 150 | Na+_ion
2 | 9.9734 | 0.1012058 | -0.1034646 | 2 | 1.974542 | 1 | 60 | 150 | Na+_ion
2 | 7.971939 | 0.1133267 | -0.1203967 | 2 | 1.974542 | 1 | 60 | 150 | Na+_ion
2 | 6.351626 | 0.127737 | -0.139461 | 2 | 1.974542 | 1 | 60 | 150 | Na+_ion
2 | 5.013369 | 0.1465127 | -0.1606992 | 2 | 1.974542 | 1 | 60 | 150 | Na+_ion
2 | 3.985969 | 0.1687032 | -0.1834141 | 2 | 1.974542 | 1 | 60 | 150 | Na+_ion
2 | 3.175813 | 0.1956167 | -0.2062732 | 2 | 1.974542 | 1 | 60 | 150 | Na+_ion
2 | 2.516103 | 0.227042 | -0.2252218 | 2 | 1.974542 | 1 | 60 | 150 | Na+_ion
2 | 1.99553 | 0.2609675 | -0.2438886 | 2 | 1.974542 | 1 | 60 | 150 | Na+_ion
2 | 1.587906 | 0.2971788 | -0.2569411 | 2 | 1.974542 | 1 | 60 | 150 | Na+_ion
2 | 1.258052 | 0.3328847 | -0.2632264 | 2 | 1.974542 | 1 | 60 | 150 | Na+_ion
2 | 0.997765 | 0.3668377 | -0.2632893 | 2 | 1.974542 | 1 | 60 | 150 | Na+_ion
2 | 0.7927448 | 0.396167 | -0.2586244 | 2 | 1.974542 | 1 | 60 | 150 | Na+_ion
2 | 0.6290258 | 0.4217506 | -0.2494123 | 2 | 1.974542 | 1 | 60 | 150 | Na+_ion
2 | 0.4988825 | 0.4421928 | -0.236576 | 2 | 1.974542 | 1 | 60 | 150 | Na+_ion
2 | 0.3985969 | 0.458249 | -0.2211469 | 2 | 1.974542 | 1 | 60 | 150 | Na+_ion
2 | 0.316723 | 0.4688978 | -0.2022887 | 2 | 1.974542 | 1 | 60 | 150 | Na+_ion
2 | 0.2514753 | 0.4735222 | -0.1819674 | 2 | 1.974542 | 1 | 60 | 150 | Na+_ion
2 | 0.1999787 | 0.4756727 | -0.1624102 | 2 | 1.974542 | 1 | 60 | 150 | Na+_ion
2 | 0.1587906 | 0.4743446 | -0.1427457 | 2 | 1.974542 | 1 | 60 | 150 | Na+_ion
2 | 0.1260081 | 0.4691935 | -0.1222593 | 2 | 1.974542 | 1 | 60 | 150 | Na+_ion
2 | 0.1001603 | 0.4618767 | -0.1017878 | 2 | 1.974542 | 1 | 60 | 150 | Na+_ion
2 | 0.0795031 | 0.453721 | -0.08281 | 2 | 1.974542 | 1 | 60 | 150 | Na+_ion
2 | 0.0631398 | 0.4516767 | -0.0662373 | 2 | 1.974542 | 1 | 60 | 150 | Na+_ion
2 | 0.050123 | 0.4498138 | -0.0489652 | 2 | 1.974542 | 1 | 60 | 150 | Na+_ion
2 | 0.0398326 | 0.4394348 | -0.0354551 | 2 | 1.974542 | 1 | 60 | 150 | Na+_ion
2 | 0.0316381 | 0.4328521 | -0.0218141 | 2 | 1.974542 | 1 | 60 | 150 | Na+_ion
2 | 0.025126 | 0.4270137 | -0.0118406 | 2 | 1.974542 | 1 | 60 | 150 | Na+_ion
2 | 0.019957 | 0.4181865 | -0.001947 | 2 | 1.974542 | 1 | 60 | 150 | Na+_ion
2 | 0.015849 | 0.4184195 | 0.0071393 | 2 | 1.974542 | 1 | 60 | 150 | Na+_ion
2 | 0.01259 | 0.4157234 | 0.0144468 | 2 | 1.974542 | 1 | 60 | 150 | Na+_ion
2 | 0.0100006 | 0.4111195 | 0.0211004 | 2 | 1.974542 | 1 | 60 | 150 | Na+_ion
4 | 19980.47 | 0.0440359 | 0.0184574 | 2 | 2.00991 | 1 | 60 | 150 | Na+_ion
4 | 15878.91 | 0.0441417 | 0.0143537 | 2 | 2.00991 | 1 | 60 | 150 | Na+_ion
4 | 12597.66 | 0.0442318 | 0.0110273 | 2 | 2.00991 | 1 | 60 | 150 | Na+_ion
4 | 10019.53 | 0.0443635 | 0.008364 | 2 | 2.00991 | 1 | 60 | 150 | Na+_ion
4 | 7928.241 | 0.0445206 | 0.0061466 | 2 | 2.00991 | 1 | 60 | 150 | Na+_ion
4 | 6307.871 | 0.0447427 | 0.0043904 | 2 | 2.00991 | 1 | 60 | 150 | Na+_ion
4 | 5034.722 | 0.044952 | 0.0029388 | 2 | 2.00991 | 1 | 60 | 150 | Na+_ion
4 | 3993.056 | 0.0452119 | 0.0017062 | 2 | 2.00991 | 1 | 60 | 150 | Na+_ion
4 | 3144.055 | 0.045492 | 0.0006332 | 2 | 2.00991 | 1 | 60 | 150 | Na+_ion
4 | 2519.531 | 0.0457699 | -0.0002287 | 2 | 2.00991 | 1 | 60 | 150 | Na+_ion
4 | 2000.762 | 0.0460583 | -0.0010391 | 2 | 2.00991 | 1 | 60 | 150 | Na+_ion
4 | 1580.669 | 0.0464094 | -0.0018035 | 2 | 2.00991 | 1 | 60 | 150 | Na+_ion
4 | 1253.634 | 0.0467844 | -0.002534 | 2 | 2.00991 | 1 | 60 | 150 | Na+_ion
4 | 1000.702 | 0.0471779 | -0.0032575 | 2 | 2.00991 | 1 | 60 | 150 | Na+_ion
4 | 790.0281 | 0.0476324 | -0.0040491 | 2 | 2.00991 | 1 | 60 | 150 | Na+_ion
4 | 628.811 | 0.0480954 | -0.0048764 | 2 | 2.00991 | 1 | 60 | 150 | Na+_ion
4 | 502.2321 | 0.0486605 | -0.0057562 | 2 | 2.00991 | 1 | 60 | 150 | Na+_ion
4 | 400.1524 | 0.0492539 | -0.0067688 | 2 | 2.00991 | 1 | 60 | 150 | Na+_ion
4 | 315.5048 | 0.049934 | -0.0079911 | 2 | 2.00991 | 1 | 60 | 150 | Na+_ion
4 | 252.0161 | 0.0505917 | -0.0093674 | 2 | 2.00991 | 1 | 60 | 150 | Na+_ion
4 | 200.3205 | 0.0513826 | -0.0110194 | 2 | 2.00991 | 1 | 60 | 150 | Na+_ion
4 | 158.0056 | 0.0523521 | -0.0131052 | 2 | 2.00991 | 1 | 60 | 150 | Na+_ion
4 | 125.558 | 0.0533495 | -0.0154823 | 2 | 2.00991 | 1 | 60 | 150 | Na+_ion
4 | 99.734 | 0.0545566 | -0.0184218 | 2 | 2.00991 | 1 | 60 | 150 | Na+_ion
4 | 79.44915 | 0.0564129 | -0.0217233 | 2 | 2.00991 | 1 | 60 | 150 | Na+_ion
4 | 62.91946 | 0.0582922 | -0.0259876 | 2 | 2.00991 | 1 | 60 | 150 | Na+_ion
4 | 49.86702 | 0.0605015 | -0.0310597 | 2 | 2.00991 | 1 | 60 | 150 | Na+_ion
4 | 38.42213 | 0.0638997 | -0.0377326 | 2 | 2.00991 | 1 | 60 | 150 | Na+_ion
4 | 31.25 | 0.0668676 | -0.0442087 | 2 | 2.00991 | 1 | 60 | 150 | Na+_ion
4 | 24.93351 | 0.0714676 | -0.052178 | 2 | 2.00991 | 1 | 60 | 150 | Na+_ion
4 | 20.03205 | 0.076166 | -0.0614141 | 2 | 2.00991 | 1 | 60 | 150 | Na+_ion
4 | 15.625 | 0.0833671 | -0.0733628 | 2 | 2.00991 | 1 | 60 | 150 | Na+_ion
4 | 12.46675 | 0.0909308 | -0.0861891 | 2 | 2.00991 | 1 | 60 | 150 | Na+_ion
4 | 9.9734 | 0.1007305 | -0.1005725 | 2 | 2.00991 | 1 | 60 | 150 | Na+_ion
4 | 7.971939 | 0.1123663 | -0.1166361 | 2 | 2.00991 | 1 | 60 | 150 | Na+_ion
4 | 6.351626 | 0.1268007 | -0.1349549 | 2 | 2.00991 | 1 | 60 | 150 | Na+_ion
4 | 5.013369 | 0.1441577 | -0.1565459 | 2 | 2.00991 | 1 | 60 | 150 | Na+_ion
4 | 3.985969 | 0.1656999 | -0.1785576 | 2 | 2.00991 | 1 | 60 | 150 | Na+_ion
4 | 3.175813 | 0.1919056 | -0.2019593 | 2 | 2.00991 | 1 | 60 | 150 | Na+_ion
4 | 2.516103 | 0.2224222 | -0.2238852 | 2 | 2.00991 | 1 | 60 | 150 | Na+_ion
4 | 1.99553 | 0.2584365 | -0.2454555 | 2 | 2.00991 | 1 | 60 | 150 | Na+_ion
4 | 1.587906 | 0.2971722 | -0.2631972 | 2 | 2.00991 | 1 | 60 | 150 | Na+_ion
4 | 1.258052 | 0.3358478 | -0.2732916 | 2 | 2.00991 | 1 | 60 | 150 | Na+_ion
4 | 0.997765 | 0.3723795 | -0.2758966 | 2 | 2.00991 | 1 | 60 | 150 | Na+_ion
4 | 0.7927448 | 0.4043289 | -0.2725384 | 2 | 2.00991 | 1 | 60 | 150 | Na+_ion
4 | 0.6290258 | 0.4298121 | -0.2632395 | 2 | 2.00991 | 1 | 60 | 150 | Na+_ion
4 | 0.4988825 | 0.4519708 | -0.2509866 | 2 | 2.00991 | 1 | 60 | 150 | Na+_ion
4 | 0.3985969 | 0.4662586 | -0.2348135 | 2 | 2.00991 | 1 | 60 | 150 | Na+_ion
4 | 0.316723 | 0.4766729 | -0.2163088 | 2 | 2.00991 | 1 | 60 | 150 | Na+_ion
4 | 0.2514753 | 0.4834583 | -0.1963285 | 2 | 2.00991 | 1 | 60 | 150 | Na+_ion
4 | 0.1999787 | 0.4842502 | -0.1756284 | 2 | 2.00991 | 1 | 60 | 150 | Na+_ion
4 | 0.1587906 | 0.4854433 | -0.1551955 | 2 | 2.00991 | 1 | 60 | 150 | Na+_ion
4 | 0.1260081 | 0.4794635 | -0.1334623 | 2 | 2.00991 | 1 | 60 | 150 | Na+_ion
4 | 0.1001603 | 0.4702064 | -0.1118142 | 2 | 2.00991 | 1 | 60 | 150 | Na+_ion
4 | 0.0795031 | 0.4637917 | -0.0923043 | 2 | 2.00991 | 1 | 60 | 150 | Na+_ion
4 | 0.0631398 | 0.4642027 | -0.073698 | 2 | 2.00991 | 1 | 60 | 150 | Na+_ion
4 | 0.050123 | 0.4640771 | -0.0549087 | 2 | 2.00991 | 1 | 60 | 150 | Na+_ion
4 | 0.0398326 | 0.4527935 | -0.0389096 | 2 | 2.00991 | 1 | 60 | 150 | Na+_ion
4 | 0.0316381 | 0.444189 | -0.0242018 | 2 | 2.00991 | 1 | 60 | 150 | Na+_ion
4 | 0.025126 | 0.440349 | -0.0125939 | 2 | 2.00991 | 1 | 60 | 150 | Na+_ion
4 | 0.019957 | 0.4332689 | -0.0031162 | 2 | 2.00991 | 1 | 60 | 150 | Na+_ion
4 | 0.015849 | 0.4287806 | 0.005758 | 2 | 2.00991 | 1 | 60 | 150 | Na+_ion
4 | 0.01259 | 0.4257042 | 0.0152714 | 2 | 2.00991 | 1 | 60 | 150 | Na+_ion
4 | 0.0100006 | 0.4240225 | 0.0221601 | 2 | 2.00991 | 1 | 60 | 150 | Na+_ion
6 | 19980.47 | 0.0441194 | 0.0184425 | 2 | 2.02642375 | 1 | 60 | 150 | Na+_ion
6 | 15878.91 | 0.0441699 | 0.0143299 | 2 | 2.02642375 | 1 | 60 | 150 | Na+_ion
6 | 12597.66 | 0.0442693 | 0.0109903 | 2 | 2.02642375 | 1 | 60 | 150 | Na+_ion
6 | 10019.53 | 0.0443976 | 0.0083413 | 2 | 2.02642375 | 1 | 60 | 150 | Na+_ion
6 | 7928.241 | 0.0446001 | 0.0061101 | 2 | 2.02642375 | 1 | 60 | 150 | Na+_ion
6 | 6307.871 | 0.0447849 | 0.0043503 | 2 | 2.02642375 | 1 | 60 | 150 | Na+_ion
6 | 5034.722 | 0.0450127 | 0.0029022 | 2 | 2.02642375 | 1 | 60 | 150 | Na+_ion
6 | 3993.056 | 0.045259 | 0.0016667 | 2 | 2.02642375 | 1 | 60 | 150 | Na+_ion
6 | 3144.055 | 0.0455636 | 0.0005926 | 2 | 2.02642375 | 1 | 60 | 150 | Na+_ion
6 | 2519.531 | 0.0458441 | -0.0002707 | 2 | 2.02642375 | 1 | 60 | 150 | Na+_ion
6 | 2000.762 | 0.04615 | -0.0010797 | 2 | 2.02642375 | 1 | 60 | 150 | Na+_ion
6 | 1580.669 | 0.0465041 | -0.0018513 | 2 | 2.02642375 | 1 | 60 | 150 | Na+_ion
6 | 1253.634 | 0.0468754 | -0.0025844 | 2 | 2.02642375 | 1 | 60 | 150 | Na+_ion
6 | 1000.702 | 0.0472713 | -0.0033165 | 2 | 2.02642375 | 1 | 60 | 150 | Na+_ion
6 | 790.0281 | 0.0477098 | -0.0041186 | 2 | 2.02642375 | 1 | 60 | 150 | Na+_ion
6 | 628.811 | 0.0482059 | -0.004957 | 2 | 2.02642375 | 1 | 60 | 150 | Na+_ion
6 | 502.2321 | 0.0487534 | -0.005845 | 2 | 2.02642375 | 1 | 60 | 150 | Na+_ion
6 | 400.1524 | 0.0493411 | -0.0068741 | 2 | 2.02642375 | 1 | 60 | 150 | Na+_ion
6 | 315.5048 | 0.0500423 | -0.0081192 | 2 | 2.02642375 | 1 | 60 | 150 | Na+_ion
6 | 252.0161 | 0.0507524 | -0.0094863 | 2 | 2.02642375 | 1 | 60 | 150 | Na+_ion
6 | 200.3205 | 0.051523 | -0.0111452 | 2 | 2.02642375 | 1 | 60 | 150 | Na+_ion
6 | 158.0056 | 0.0524801 | -0.0132358 | 2 | 2.02642375 | 1 | 60 | 150 | Na+_ion
6 | 125.558 | 0.0535084 | -0.0156349 | 2 | 2.02642375 | 1 | 60 | 150 | Na+_ion
6 | 99.734 | 0.0547256 | -0.0186088 | 2 | 2.02642375 | 1 | 60 | 150 | Na+_ion
6 | 79.44915 | 0.0566249 | -0.0219052 | 2 | 2.02642375 | 1 | 60 | 150 | Na+_ion
6 | 62.91946 | 0.0585565 | -0.0261269 | 2 | 2.02642375 | 1 | 60 | 150 | Na+_ion
6 | 49.86702 | 0.0609281 | -0.0311595 | 2 | 2.02642375 | 1 | 60 | 150 | Na+_ion
6 | 38.42213 | 0.0642205 | -0.0379264 | 2 | 2.02642375 | 1 | 60 | 150 | Na+_ion
6 | 31.25 | 0.0674053 | -0.044347 | 2 | 2.02642375 | 1 | 60 | 150 | Na+_ion
6 | 24.93351 | 0.0718148 | -0.0524284 | 2 | 2.02642375 | 1 | 60 | 150 | Na+_ion
6 | 20.03205 | 0.0767903 | -0.0614994 | 2 | 2.02642375 | 1 | 60 | 150 | Na+_ion
6 | 15.625 | 0.0835249 | -0.0737143 | 2 | 2.02642375 | 1 | 60 | 150 | Na+_ion
6 | 12.46675 | 0.0918165 | -0.0862566 | 2 | 2.02642375 | 1 | 60 | 150 | Na+_ion
6 | 9.9734 | 0.1012269 | -0.1006474 | 2 | 2.02642375 | 1 | 60 | 150 | Na+_ion
6 | 7.971939 | 0.1126344 | -0.116965 | 2 | 2.02642375 | 1 | 60 | 150 | Na+_ion
6 | 6.351626 | 0.1276764 | -0.1350514 | 2 | 2.02642375 | 1 | 60 | 150 | Na+_ion
6 | 5.013369 | 0.1449503 | -0.1563879 | 2 | 2.02642375 | 1 | 60 | 150 | Na+_ion
6 | 3.985969 | 0.1662499 | -0.17786 | 2 | 2.02642375 | 1 | 60 | 150 | Na+_ion
6 | 3.175813 | 0.1920263 | -0.2000759 | 2 | 2.02642375 | 1 | 60 | 150 | Na+_ion
6 | 2.516103 | 0.2219865 | -0.2204473 | 2 | 2.02642375 | 1 | 60 | 150 | Na+_ion
6 | 1.99553 | 0.2578267 | -0.2424253 | 2 | 2.02642375 | 1 | 60 | 150 | Na+_ion
6 | 1.587906 | 0.2958111 | -0.260486 | 2 | 2.02642375 | 1 | 60 | 150 | Na+_ion
6 | 1.258052 | 0.3352202 | -0.2713445 | 2 | 2.02642375 | 1 | 60 | 150 | Na+_ion
6 | 0.997765 | 0.3721453 | -0.2742315 | 2 | 2.02642375 | 1 | 60 | 150 | Na+_ion
6 | 0.7927448 | 0.4038948 | -0.2714646 | 2 | 2.02642375 | 1 | 60 | 150 | Na+_ion
6 | 0.6290258 | 0.4304784 | -0.2637095 | 2 | 2.02642375 | 1 | 60 | 150 | Na+_ion
6 | 0.4988825 | 0.4534787 | -0.250051 | 2 | 2.02642375 | 1 | 60 | 150 | Na+_ion
6 | 0.3985969 | 0.4684035 | -0.2352184 | 2 | 2.02642375 | 1 | 60 | 150 | Na+_ion
6 | 0.316723 | 0.4785412 | -0.2174203 | 2 | 2.02642375 | 1 | 60 | 150 | Na+_ion
6 | 0.2514753 | 0.4845266 | -0.1971129 | 2 | 2.02642375 | 1 | 60 | 150 | Na+_ion
6 | 0.1999787 | 0.4862255 | -0.1750251 | 2 | 2.02642375 | 1 | 60 | 150 | Na+_ion
6 | 0.1587906 | 0.4873932 | -0.156075 | 2 | 2.02642375 | 1 | 60 | 150 | Na+_ion
6 | 0.1260081 | 0.4824861 | -0.1347878 | 2 | 2.02642375 | 1 | 60 | 150 | Na+_ion
6 | 0.1001603 | 0.4738201 | -0.1134235 | 2 | 2.02642375 | 1 | 60 | 150 | Na+_ion
6 | 0.0795031 | 0.4684499 | -0.0938944 | 2 | 2.02642375 | 1 | 60 | 150 | Na+_ion
6 | 0.0631398 | 0.4655184 | -0.0746045 | 2 | 2.02642375 | 1 | 60 | 150 | Na+_ion
6 | 0.050123 | 0.4584759 | -0.0556316 | 2 | 2.02642375 | 1 | 60 | 150 | Na+_ion
6 | 0.0398326 | 0.452053 | -0.0399366 | 2 | 2.02642375 | 1 | 60 | 150 | Na+_ion
6 | 0.0316381 | 0.4493416 | -0.0249879 | 2 | 2.02642375 | 1 | 60 | 150 | Na+_ion
6 | 0.025126 | 0.440832 | -0.0128284 | 2 | 2.02642375 | 1 | 60 | 150 | Na+_ion
6 | 0.019957 | 0.4355938 | -0.001962 | 2 | 2.02642375 | 1 | 60 | 150 | Na+_ion
6 | 0.015849 | 0.4307134 | 0.0055547 | 2 | 2.02642375 | 1 | 60 | 150 | Na+_ion
6 | 0.01259 | 0.4273464 | 0.0135493 | 2 | 2.02642375 | 1 | 60 | 150 | Na+_ion
6 | 0.0100006 | 0.4248137 | 0.02054 | 2 | 2.02642375 | 1 | 60 | 150 | Na+_ion