## Sheet1
Time(h) | Freq | Zreal | Zimag | ppm | mean_voltage | current | temperature | flow | Label
0 | 20000 | 0.03594927 | -0.001480387 | 0 | 1.705335 | 1 | 60 | 150 | no_ion
0 | 15890 | 0.03617251 | -0.001378847 | 0 | 1.705335 | 1 | 60 | 150 | no_ion
0 | 12619 | 0.03637783 | -0.001247424 | 0 | 1.705335 | 1 | 60 | 150 | no_ion
0 | 10020 | 0.03655689 | -0.001083746 | 0 | 1.705335 | 1 | 60 | 150 | no_ion
0 | 7962 | 0.03664737 | -0.0009991073 | 0 | 1.705335 | 1 | 60 | 150 | no_ion
0 | 6324.6 | 0.03678485 | -0.0008703462 | 0 | 1.705335 | 1 | 60 | 150 | no_ion
0 | 5023.8 | 0.03684412 | -0.0008031619 | 0 | 1.705335 | 1 | 60 | 150 | no_ion
0 | 3991 | 0.03693473 | -0.0007568506 | 0 | 1.705335 | 1 | 60 | 150 | no_ion
0 | 3169.8 | 0.03698729 | -0.0007374913 | 0 | 1.705335 | 1 | 60 | 150 | no_ion
0 | 2517.9 | 0.03708607 | -0.0007520858 | 0 | 1.705335 | 1 | 60 | 150 | no_ion
0 | 2000 | 0.03716733 | -0.0007492841 | 0 | 1.705335 | 1 | 60 | 150 | no_ion
0 | 1588.7 | 0.03721735 | -0.000755918 | 0 | 1.705335 | 1 | 60 | 150 | no_ion
0 | 1261.9 | 0.03725299 | -0.0007828791 | 0 | 1.705335 | 1 | 60 | 150 | no_ion
0 | 1002.4 | 0.03736361 | -0.000822065 | 0 | 1.705335 | 1 | 60 | 150 | no_ion
0 | 796.21 | 0.03742067 | -0.0009024298 | 0 | 1.705335 | 1 | 60 | 150 | no_ion
0 | 632.46 | 0.03754232 | -0.0009984562 | 0 | 1.705335 | 1 | 60 | 150 | no_ion
0 | 502.38 | 0.0376578 | -0.001087277 | 0 | 1.705335 | 1 | 60 | 150 | no_ion
0 | 399.05 | 0.03772973 | -0.001210071 | 0 | 1.705335 | 1 | 60 | 150 | no_ion
0 | 316.98 | 0.03787136 | -0.001369646 | 0 | 1.705335 | 1 | 60 | 150 | no_ion
0 | 251.79 | 0.03802696 | -0.001529937 | 0 | 1.705335 | 1 | 60 | 150 | no_ion
0 | 200 | 0.03822205 | -0.001729486 | 0 | 1.705335 | 1 | 60 | 150 | no_ion
0 | 158.87 | 0.03844107 | -0.001972317 | 0 | 1.705335 | 1 | 60 | 150 | no_ion
0 | 126.19 | 0.03876354 | -0.002256583 | 0 | 1.705335 | 1 | 60 | 150 | no_ion
0 | 100.24 | 0.03913632 | -0.002538908 | 0 | 1.705335 | 1 | 60 | 150 | no_ion
0 | 79.621 | 0.03956576 | -0.00280676 | 0 | 1.705335 | 1 | 60 | 150 | no_ion
0 | 63.246 | 0.04006109 | -0.003056388 | 0 | 1.705335 | 1 | 60 | 150 | no_ion
0 | 50.238 | 0.04063635 | -0.003244273 | 0 | 1.705335 | 1 | 60 | 150 | no_ion
0 | 39.905 | 0.04128138 | -0.003361631 | 0 | 1.705335 | 1 | 60 | 150 | no_ion
0 | 31.698 | 0.04194856 | -0.003385215 | 0 | 1.705335 | 1 | 60 | 150 | no_ion
0 | 25.179 | 0.04262881 | -0.003316503 | 0 | 1.705335 | 1 | 60 | 150 | no_ion
0 | 20 | 0.0433137 | -0.00316539 | 0 | 1.705335 | 1 | 60 | 150 | no_ion
0 | 15.887 | 0.04399254 | -0.002937647 | 0 | 1.705335 | 1 | 60 | 150 | no_ion
0 | 12.619 | 0.04441973 | -0.002639315 | 0 | 1.705335 | 1 | 60 | 150 | no_ion
0 | 10.024 | 0.04484106 | -0.002518053 | 0 | 1.705335 | 1 | 60 | 150 | no_ion
0 | 7.9621 | 0.04518827 | -0.002236239 | 0 | 1.705335 | 1 | 60 | 150 | no_ion
0 | 6.3246 | 0.04538208 | -0.002111029 | 0 | 1.705335 | 1 | 60 | 150 | no_ion
0 | 5.0238 | 0.04574742 | -0.001905501 | 0 | 1.705335 | 1 | 60 | 150 | no_ion
0 | 3.9905 | 0.04592922 | -0.001686559 | 0 | 1.705335 | 1 | 60 | 150 | no_ion
0 | 3.1698 | 0.04644805 | -0.001633795 | 0 | 1.705335 | 1 | 60 | 150 | no_ion
0 | 2.5179 | 0.04645902 | -0.001493094 | 0 | 1.705335 | 1 | 60 | 150 | no_ion
0 | 2 | 0.04671234 | -0.001428377 | 0 | 1.705335 | 1 | 60 | 150 | no_ion
0 | 1.5887 | 0.04698992 | -0.001155939 | 0 | 1.705335 | 1 | 60 | 150 | no_ion
0 | 1.2619 | 0.04734499 | -0.001097809 | 0 | 1.705335 | 1 | 60 | 150 | no_ion
0 | 1.0024 | 0.04722276 | -0.001024908 | 0 | 1.705335 | 1 | 60 | 150 | no_ion
0 | 0.79621 | 0.04688683 | -0.001072566 | 0 | 1.705335 | 1 | 60 | 150 | no_ion
0 | 0.63246 | 0.04694241 | -0.001000174 | 0 | 1.705335 | 1 | 60 | 150 | no_ion
0 | 0.50238 | 0.04731433 | -0.00120507 | 0 | 1.705335 | 1 | 60 | 150 | no_ion
0 | 0.39905 | 0.04739267 | -0.0006499572 | 0 | 1.705335 | 1 | 60 | 150 | no_ion
0 | 0.31623 | 0.04739556 | -0.0007965081 | 0 | 1.705335 | 1 | 60 | 150 | no_ion
0 | 0.25119 | 0.04792016 | -0.0008606647 | 0 | 1.705335 | 1 | 60 | 150 | no_ion
0 | 0.2 | 0.04738681 | -0.0005449918 | 0 | 1.705335 | 1 | 60 | 150 | no_ion
0 | 0.15849 | 0.04779686 | -0.0005924698 | 0 | 1.705335 | 1 | 60 | 150 | no_ion
0 | 0.12619 | 0.04775901 | -0.00051096 | 0 | 1.705335 | 1 | 60 | 150 | no_ion
0 | 0.1 | 0.04811967 | -0.0005459024 | 0 | 1.705335 | 1 | 60 | 150 | no_ion
0 | 0.079621 | 0.04775717 | -0.0002226585 | 0 | 1.705335 | 1 | 60 | 150 | no_ion
0 | 0.063246 | 0.04762283 | -0.0001479538 | 0 | 1.705335 | 1 | 60 | 150 | no_ion
0 | 0.050238 | 0.04780557 | -0.0001374854 | 0 | 1.705335 | 1 | 60 | 150 | no_ion
0 | 0.039905 | 0.04769144 | -0.000318103 | 0 | 1.705335 | 1 | 60 | 150 | no_ion
0 | 0.031698 | 0.0476409 | -0.0001184409 | 0 | 1.705335 | 1 | 60 | 150 | no_ion
0 | 0.025179 | 0.04795138 | -0.0001799409 | 0 | 1.705335 | 1 | 60 | 150 | no_ion
0 | 0.02 | 0.04766083 | -0.0003902498 | 0 | 1.705335 | 1 | 60 | 150 | no_ion
0 | 0.015887 | 0.04772813 | -5.025913e-05 | 0 | 1.705335 | 1 | 60 | 150 | no_ion
0 | 0.012619 | 0.04766606 | -2.852368e-05 | 0 | 1.705335 | 1 | 60 | 150 | no_ion
0 | 0.010024 | 0.04756705 | 1.255659e-06 | 0 | 1.705335 | 1 | 60 | 150 | no_ion
2 | 20000 | 0.0358872 | -0.001481131 | 0 | 1.711073 | 1 | 60 | 150 | no_ion
2 | 15890 | 0.03610307 | -0.001365882 | 0 | 1.711073 | 1 | 60 | 150 | no_ion
2 | 12619 | 0.03633181 | -0.00124871 | 0 | 1.711073 | 1 | 60 | 150 | no_ion
2 | 10020 | 0.03652804 | -0.001146384 | 0 | 1.711073 | 1 | 60 | 150 | no_ion
2 | 7962 | 0.03662932 | -0.0009945946 | 0 | 1.711073 | 1 | 60 | 150 | no_ion
2 | 6324.6 | 0.0367611 | -0.0008826355 | 0 | 1.711073 | 1 | 60 | 150 | no_ion
2 | 5023.8 | 0.03681264 | -0.0007945215 | 0 | 1.711073 | 1 | 60 | 150 | no_ion
2 | 3991 | 0.03688738 | -0.0007618491 | 0 | 1.711073 | 1 | 60 | 150 | no_ion
2 | 3169.8 | 0.03694173 | -0.0007270576 | 0 | 1.711073 | 1 | 60 | 150 | no_ion
2 | 2517.9 | 0.0370471 | -0.0007309611 | 0 | 1.711073 | 1 | 60 | 150 | no_ion
2 | 2000 | 0.03716349 | -0.0007525083 | 0 | 1.711073 | 1 | 60 | 150 | no_ion
2 | 1588.7 | 0.037176 | -0.0007327005 | 0 | 1.711073 | 1 | 60 | 150 | no_ion
2 | 1261.9 | 0.037242 | -0.0007840693 | 0 | 1.711073 | 1 | 60 | 150 | no_ion
2 | 1002.4 | 0.03733818 | -0.0008344899 | 0 | 1.711073 | 1 | 60 | 150 | no_ion
2 | 796.21 | 0.03740156 | -0.0009025683 | 0 | 1.711073 | 1 | 60 | 150 | no_ion
2 | 632.46 | 0.03749303 | -0.0009806439 | 0 | 1.711073 | 1 | 60 | 150 | no_ion
2 | 502.38 | 0.03761339 | -0.001087339 | 0 | 1.711073 | 1 | 60 | 150 | no_ion
2 | 399.05 | 0.03775478 | -0.001212564 | 0 | 1.711073 | 1 | 60 | 150 | no_ion
2 | 316.98 | 0.03787949 | -0.001382104 | 0 | 1.711073 | 1 | 60 | 150 | no_ion
2 | 251.79 | 0.03798624 | -0.001537671 | 0 | 1.711073 | 1 | 60 | 150 | no_ion
2 | 200 | 0.03823736 | -0.00174575 | 0 | 1.711073 | 1 | 60 | 150 | no_ion
2 | 158.87 | 0.03848152 | -0.001976041 | 0 | 1.711073 | 1 | 60 | 150 | no_ion
2 | 126.19 | 0.03875433 | -0.002253064 | 0 | 1.711073 | 1 | 60 | 150 | no_ion
2 | 100.24 | 0.03910451 | -0.002531027 | 0 | 1.711073 | 1 | 60 | 150 | no_ion
2 | 79.621 | 0.03953325 | -0.002797092 | 0 | 1.711073 | 1 | 60 | 150 | no_ion
2 | 63.246 | 0.04004584 | -0.003039823 | 0 | 1.711073 | 1 | 60 | 150 | no_ion
2 | 50.238 | 0.04065025 | -0.003242589 | 0 | 1.711073 | 1 | 60 | 150 | no_ion
2 | 39.905 | 0.04130696 | -0.003362373 | 0 | 1.711073 | 1 | 60 | 150 | no_ion
2 | 31.698 | 0.04197792 | -0.003418322 | 0 | 1.711073 | 1 | 60 | 150 | no_ion
2 | 25.179 | 0.04264222 | -0.003369667 | 0 | 1.711073 | 1 | 60 | 150 | no_ion
2 | 20 | 0.04332164 | -0.003205165 | 0 | 1.711073 | 1 | 60 | 150 | no_ion
2 | 15.887 | 0.04402172 | -0.002906211 | 0 | 1.711073 | 1 | 60 | 150 | no_ion
2 | 12.619 | 0.0444212 | -0.002760133 | 0 | 1.711073 | 1 | 60 | 150 | no_ion
2 | 10.024 | 0.04480473 | -0.002463702 | 0 | 1.711073 | 1 | 60 | 150 | no_ion
2 | 7.9621 | 0.04519673 | -0.002298813 | 0 | 1.711073 | 1 | 60 | 150 | no_ion
2 | 6.3246 | 0.04553538 | -0.002089187 | 0 | 1.711073 | 1 | 60 | 150 | no_ion
2 | 5.0238 | 0.045694 | -0.001865816 | 0 | 1.711073 | 1 | 60 | 150 | no_ion
2 | 3.9905 | 0.04592008 | -0.001682533 | 0 | 1.711073 | 1 | 60 | 150 | no_ion
2 | 3.1698 | 0.04617301 | -0.001573591 | 0 | 1.711073 | 1 | 60 | 150 | no_ion
2 | 2.5179 | 0.04648469 | -0.001423044 | 0 | 1.711073 | 1 | 60 | 150 | no_ion
2 | 2 | 0.04620688 | -0.001441443 | 0 | 1.711073 | 1 | 60 | 150 | no_ion
2 | 1.5887 | 0.04693166 | -0.001071437 | 0 | 1.711073 | 1 | 60 | 150 | no_ion
2 | 1.2619 | 0.04706083 | -0.001216721 | 0 | 1.711073 | 1 | 60 | 150 | no_ion
2 | 1.0024 | 0.04681228 | -0.001048202 | 0 | 1.711073 | 1 | 60 | 150 | no_ion
2 | 0.79621 | 0.04700756 | -0.0006379065 | 0 | 1.711073 | 1 | 60 | 150 | no_ion
2 | 0.63246 | 0.04731305 | -0.0009352587 | 0 | 1.711073 | 1 | 60 | 150 | no_ion
2 | 0.50238 | 0.04758104 | -0.0006993391 | 0 | 1.711073 | 1 | 60 | 150 | no_ion
2 | 0.39905 | 0.04729152 | -0.0008632031 | 0 | 1.711073 | 1 | 60 | 150 | no_ion
2 | 0.31623 | 0.04747217 | -0.0007250685 | 0 | 1.711073 | 1 | 60 | 150 | no_ion
2 | 0.25119 | 0.04787326 | -0.0007810302 | 0 | 1.711073 | 1 | 60 | 150 | no_ion
2 | 0.2 | 0.04760469 | -0.0003426899 | 0 | 1.711073 | 1 | 60 | 150 | no_ion
2 | 0.15849 | 0.04798259 | -0.0003473786 | 0 | 1.711073 | 1 | 60 | 150 | no_ion
2 | 0.12619 | 0.04778595 | -0.0004542764 | 0 | 1.711073 | 1 | 60 | 150 | no_ion
2 | 0.1 | 0.04787831 | -0.0005594113 | 0 | 1.711073 | 1 | 60 | 150 | no_ion
2 | 0.079621 | 0.04772443 | -0.0002666252 | 0 | 1.711073 | 1 | 60 | 150 | no_ion
2 | 0.063246 | 0.04763732 | -0.0003819 | 0 | 1.711073 | 1 | 60 | 150 | no_ion
2 | 0.050238 | 0.04763168 | -0.0001445703 | 0 | 1.711073 | 1 | 60 | 150 | no_ion
2 | 0.039905 | 0.04792249 | -0.0002497445 | 0 | 1.711073 | 1 | 60 | 150 | no_ion
2 | 0.031698 | 0.04761863 | -0.0002532485 | 0 | 1.711073 | 1 | 60 | 150 | no_ion
2 | 0.025179 | 0.04774329 | 0.0002911274 | 0 | 1.711073 | 1 | 60 | 150 | no_ion
2 | 0.02 | 0.04693723 | 6.715726e-05 | 0 | 1.711073 | 1 | 60 | 150 | no_ion
2 | 0.015887 | 0.04783479 | 0.0001250117 | 0 | 1.711073 | 1 | 60 | 150 | no_ion
2 | 0.012619 | 0.04762977 | -0.0001716548 | 0 | 1.711073 | 1 | 60 | 150 | no_ion
2 | 0.010024 | 0.04728772 | -0.0003454913 | 0 | 1.711073 | 1 | 60 | 150 | no_ion
4 | 20000 | -0.04549527 | -0.01039919 | 0 | 1.7062 | 1 | 60 | 150 | no_ion
4 | 15890 | 0.03608055 | -0.001360506 | 0 | 1.7062 | 1 | 60 | 150 | no_ion
4 | 12619 | 0.03628407 | -0.00124726 | 0 | 1.7062 | 1 | 60 | 150 | no_ion
4 | 10020 | 0.03643716 | -0.00110746 | 0 | 1.7062 | 1 | 60 | 150 | no_ion
4 | 7962 | 0.03655948 | -0.001007621 | 0 | 1.7062 | 1 | 60 | 150 | no_ion
4 | 6324.6 | 0.03665995 | -0.0008844601 | 0 | 1.7062 | 1 | 60 | 150 | no_ion
4 | 5023.8 | 0.03675852 | -0.0008047678 | 0 | 1.7062 | 1 | 60 | 150 | no_ion
4 | 3991 | 0.03680524 | -0.000773868 | 0 | 1.7062 | 1 | 60 | 150 | no_ion
4 | 3169.8 | 0.03689672 | -0.0007329465 | 0 | 1.7062 | 1 | 60 | 150 | no_ion
4 | 2517.9 | 0.03695426 | -0.0007407916 | 0 | 1.7062 | 1 | 60 | 150 | no_ion
4 | 2000 | 0.03704943 | -0.0007520753 | 0 | 1.7062 | 1 | 60 | 150 | no_ion
4 | 1588.7 | 0.03711979 | -0.0007407491 | 0 | 1.7062 | 1 | 60 | 150 | no_ion
4 | 1261.9 | 0.03720415 | -0.0007712385 | 0 | 1.7062 | 1 | 60 | 150 | no_ion
4 | 1002.4 | 0.03726723 | -0.000825692 | 0 | 1.7062 | 1 | 60 | 150 | no_ion
4 | 796.21 | 0.03734389 | -0.000893425 | 0 | 1.7062 | 1 | 60 | 150 | no_ion
4 | 632.46 | 0.03743373 | -0.0009957909 | 0 | 1.7062 | 1 | 60 | 150 | no_ion
4 | 502.38 | 0.03755102 | -0.001085865 | 0 | 1.7062 | 1 | 60 | 150 | no_ion
4 | 399.05 | 0.03768374 | -0.001231008 | 0 | 1.7062 | 1 | 60 | 150 | no_ion
4 | 316.98 | 0.03785511 | -0.00136763 | 0 | 1.7062 | 1 | 60 | 150 | no_ion
4 | 251.79 | 0.03798642 | -0.001549561 | 0 | 1.7062 | 1 | 60 | 150 | no_ion
4 | 200 | 0.03816373 | -0.001740057 | 0 | 1.7062 | 1 | 60 | 150 | no_ion
4 | 158.87 | 0.03838831 | -0.001996265 | 0 | 1.7062 | 1 | 60 | 150 | no_ion
4 | 126.19 | 0.0386777 | -0.002247927 | 0 | 1.7062 | 1 | 60 | 150 | no_ion
4 | 100.24 | 0.03904195 | -0.002522237 | 0 | 1.7062 | 1 | 60 | 150 | no_ion
4 | 79.621 | 0.03947926 | -0.002796291 | 0 | 1.7062 | 1 | 60 | 150 | no_ion
4 | 63.246 | 0.03998759 | -0.00304376 | 0 | 1.7062 | 1 | 60 | 150 | no_ion
4 | 50.238 | 0.04058789 | -0.003241997 | 0 | 1.7062 | 1 | 60 | 150 | no_ion
4 | 39.905 | 0.04122773 | -0.003361478 | 0 | 1.7062 | 1 | 60 | 150 | no_ion
4 | 31.698 | 0.04189003 | -0.003386881 | 0 | 1.7062 | 1 | 60 | 150 | no_ion
4 | 25.179 | 0.04256091 | -0.003322309 | 0 | 1.7062 | 1 | 60 | 150 | no_ion
4 | 20 | 0.04323471 | -0.003167204 | 0 | 1.7062 | 1 | 60 | 150 | no_ion
4 | 15.887 | 0.04390191 | -0.002920341 | 0 | 1.7062 | 1 | 60 | 150 | no_ion
4 | 12.619 | 0.04440636 | -0.002690547 | 0 | 1.7062 | 1 | 60 | 150 | no_ion
4 | 10.024 | 0.0447217 | -0.002419808 | 0 | 1.7062 | 1 | 60 | 150 | no_ion
4 | 7.9621 | 0.04512272 | -0.00228482 | 0 | 1.7062 | 1 | 60 | 150 | no_ion
4 | 6.3246 | 0.04543799 | -0.002054536 | 0 | 1.7062 | 1 | 60 | 150 | no_ion
4 | 5.0238 | 0.04569374 | -0.001913122 | 0 | 1.7062 | 1 | 60 | 150 | no_ion
4 | 3.9905 | 0.04591609 | -0.001797569 | 0 | 1.7062 | 1 | 60 | 150 | no_ion
4 | 3.1698 | 0.04612057 | -0.001548518 | 0 | 1.7062 | 1 | 60 | 150 | no_ion
4 | 2.5179 | 0.04632607 | -0.001417699 | 0 | 1.7062 | 1 | 60 | 150 | no_ion
4 | 2 | 0.04636669 | -0.001376391 | 0 | 1.7062 | 1 | 60 | 150 | no_ion
4 | 1.5887 | 0.04655722 | -0.001305058 | 0 | 1.7062 | 1 | 60 | 150 | no_ion
4 | 1.2619 | 0.04664758 | -0.001098472 | 0 | 1.7062 | 1 | 60 | 150 | no_ion
4 | 1.0024 | 0.04696515 | -0.001015965 | 0 | 1.7062 | 1 | 60 | 150 | no_ion
4 | 0.79621 | 0.04729309 | -0.001002104 | 0 | 1.7062 | 1 | 60 | 150 | no_ion
4 | 0.63246 | 0.0474875 | -0.0006391513 | 0 | 1.7062 | 1 | 60 | 150 | no_ion
4 | 0.50238 | 0.04739659 | -0.0009016889 | 0 | 1.7062 | 1 | 60 | 150 | no_ion
4 | 0.39905 | 0.04778268 | -0.0007831432 | 0 | 1.7062 | 1 | 60 | 150 | no_ion
4 | 0.31623 | 0.04713202 | -0.0006446925 | 0 | 1.7062 | 1 | 60 | 150 | no_ion
4 | 0.25119 | 0.04747022 | -0.0005003777 | 0 | 1.7062 | 1 | 60 | 150 | no_ion
4 | 0.2 | 0.04732144 | -0.0007142929 | 0 | 1.7062 | 1 | 60 | 150 | no_ion
4 | 0.15849 | 0.04767703 | -0.0006646397 | 0 | 1.7062 | 1 | 60 | 150 | no_ion
4 | 0.12619 | 0.0473065 | -0.0005184283 | 0 | 1.7062 | 1 | 60 | 150 | no_ion
4 | 0.1 | 0.04772278 | -0.0006088934 | 0 | 1.7062 | 1 | 60 | 150 | no_ion
4 | 0.079621 | 0.04812131 | -0.0002664751 | 0 | 1.7062 | 1 | 60 | 150 | no_ion
4 | 0.063246 | 0.04770607 | -0.0003404336 | 0 | 1.7062 | 1 | 60 | 150 | no_ion
4 | 0.050238 | 0.04753956 | -0.0003187735 | 0 | 1.7062 | 1 | 60 | 150 | no_ion
4 | 0.039905 | 0.04770888 | -2.075397e-05 | 0 | 1.7062 | 1 | 60 | 150 | no_ion
4 | 0.031698 | 0.0477285 | 4.245163e-05 | 0 | 1.7062 | 1 | 60 | 150 | no_ion
4 | 0.025179 | 0.04747982 | 3.883612e-05 | 0 | 1.7062 | 1 | 60 | 150 | no_ion
4 | 0.02 | 0.04733044 | -6.715009e-05 | 0 | 1.7062 | 1 | 60 | 150 | no_ion
4 | 0.015887 | 0.04790636 | -0.000253772 | 0 | 1.7062 | 1 | 60 | 150 | no_ion
4 | 0.012619 | 0.04745877 | -5.110808e-05 | 0 | 1.7062 | 1 | 60 | 150 | no_ion
4 | 0.010024 | 0.04817323 | -0.0002369616 | 0 | 1.7062 | 1 | 60 | 150 | no_ion
6 | 20000 | 0.0005686019 | 2.851226e-05 | 0 | 1.70911 | 1 | 60 | 150 | no_ion
6 | 15890 | 0.03637317 | -0.001387139 | 0 | 1.70911 | 1 | 60 | 150 | no_ion
6 | 12619 | 0.0364925 | -0.001258773 | 0 | 1.70911 | 1 | 60 | 150 | no_ion
6 | 10020 | 0.03657129 | -0.001087264 | 0 | 1.70911 | 1 | 60 | 150 | no_ion
6 | 7962 | 0.03665121 | -0.000997953 | 0 | 1.70911 | 1 | 60 | 150 | no_ion
6 | 6324.6 | 0.03667941 | -0.0008642708 | 0 | 1.70911 | 1 | 60 | 150 | no_ion
6 | 5023.8 | 0.03675794 | -0.0007992526 | 0 | 1.70911 | 1 | 60 | 150 | no_ion
6 | 3991 | 0.03680745 | -0.0007703009 | 0 | 1.70911 | 1 | 60 | 150 | no_ion
6 | 3169.8 | 0.03688039 | -0.0007332938 | 0 | 1.70911 | 1 | 60 | 150 | no_ion
6 | 2517.9 | 0.03692464 | -0.0007490783 | 0 | 1.70911 | 1 | 60 | 150 | no_ion
6 | 2000 | 0.03704357 | -0.0007541364 | 0 | 1.70911 | 1 | 60 | 150 | no_ion
6 | 1588.7 | 0.03708548 | -0.0007255678 | 0 | 1.70911 | 1 | 60 | 150 | no_ion
6 | 1261.9 | 0.03714306 | -0.0007756923 | 0 | 1.70911 | 1 | 60 | 150 | no_ion
6 | 1002.4 | 0.03724678 | -0.0008104095 | 0 | 1.70911 | 1 | 60 | 150 | no_ion
6 | 796.21 | 0.03729399 | -0.0008967307 | 0 | 1.70911 | 1 | 60 | 150 | no_ion
6 | 632.46 | 0.037442 | -0.0009888737 | 0 | 1.70911 | 1 | 60 | 150 | no_ion
6 | 502.38 | 0.03752973 | -0.001085521 | 0 | 1.70911 | 1 | 60 | 150 | no_ion
6 | 399.05 | 0.03763604 | -0.001223984 | 0 | 1.70911 | 1 | 60 | 150 | no_ion
6 | 316.98 | 0.03778234 | -0.001349279 | 0 | 1.70911 | 1 | 60 | 150 | no_ion
6 | 251.79 | 0.03795987 | -0.001534815 | 0 | 1.70911 | 1 | 60 | 150 | no_ion
6 | 200 | 0.03816406 | -0.001750971 | 0 | 1.70911 | 1 | 60 | 150 | no_ion
6 | 158.87 | 0.03840112 | -0.001993825 | 0 | 1.70911 | 1 | 60 | 150 | no_ion
6 | 126.19 | 0.03864814 | -0.002232031 | 0 | 1.70911 | 1 | 60 | 150 | no_ion
6 | 100.24 | 0.03900232 | -0.002508331 | 0 | 1.70911 | 1 | 60 | 150 | no_ion
6 | 79.621 | 0.03945004 | -0.002792398 | 0 | 1.70911 | 1 | 60 | 150 | no_ion
6 | 63.246 | 0.03997744 | -0.003050158 | 0 | 1.70911 | 1 | 60 | 150 | no_ion
6 | 50.238 | 0.04058748 | -0.00323742 | 0 | 1.70911 | 1 | 60 | 150 | no_ion
6 | 39.905 | 0.04122803 | -0.003356692 | 0 | 1.70911 | 1 | 60 | 150 | no_ion
6 | 31.698 | 0.04188491 | -0.003388565 | 0 | 1.70911 | 1 | 60 | 150 | no_ion
6 | 25.179 | 0.04255044 | -0.003336696 | 0 | 1.70911 | 1 | 60 | 150 | no_ion
6 | 20 | 0.04323613 | -0.003175503 | 0 | 1.70911 | 1 | 60 | 150 | no_ion
6 | 15.887 | 0.04394446 | -0.002884984 | 0 | 1.70911 | 1 | 60 | 150 | no_ion
6 | 12.619 | 0.04437998 | -0.002685435 | 0 | 1.70911 | 1 | 60 | 150 | no_ion
6 | 10.024 | 0.04474894 | -0.002448212 | 0 | 1.70911 | 1 | 60 | 150 | no_ion
6 | 7.9621 | 0.04518421 | -0.002281371 | 0 | 1.70911 | 1 | 60 | 150 | no_ion
6 | 6.3246 | 0.04540038 | -0.002060162 | 0 | 1.70911 | 1 | 60 | 150 | no_ion
6 | 5.0238 | 0.04567134 | -0.001893225 | 0 | 1.70911 | 1 | 60 | 150 | no_ion
6 | 3.9905 | 0.04595942 | -0.001774242 | 0 | 1.70911 | 1 | 60 | 150 | no_ion
6 | 3.1698 | 0.04620213 | -0.001545022 | 0 | 1.70911 | 1 | 60 | 150 | no_ion
6 | 2.5179 | 0.04628997 | -0.001436048 | 0 | 1.70911 | 1 | 60 | 150 | no_ion
6 | 2 | 0.04618238 | -0.001267938 | 0 | 1.70911 | 1 | 60 | 150 | no_ion
6 | 1.5887 | 0.04645239 | -0.001354333 | 0 | 1.70911 | 1 | 60 | 150 | no_ion
6 | 1.2619 | 0.0467426 | -0.001152925 | 0 | 1.70911 | 1 | 60 | 150 | no_ion
6 | 1.0024 | 0.04696477 | -0.0008856023 | 0 | 1.70911 | 1 | 60 | 150 | no_ion
6 | 0.79621 | 0.04640358 | -0.001230637 | 0 | 1.70911 | 1 | 60 | 150 | no_ion
6 | 0.63246 | 0.04778841 | -0.000555173 | 0 | 1.70911 | 1 | 60 | 150 | no_ion
6 | 0.50238 | 0.04703425 | -0.0007732171 | 0 | 1.70911 | 1 | 60 | 150 | no_ion
6 | 0.39905 | 0.0475412 | -0.0007030421 | 0 | 1.70911 | 1 | 60 | 150 | no_ion
6 | 0.31623 | 0.04785653 | -0.0008154018 | 0 | 1.70911 | 1 | 60 | 150 | no_ion
6 | 0.25119 | 0.04755551 | -0.0008001465 | 0 | 1.70911 | 1 | 60 | 150 | no_ion
6 | 0.2 | 0.04725749 | -0.0005776987 | 0 | 1.70911 | 1 | 60 | 150 | no_ion
6 | 0.15849 | 0.04756727 | -0.0002891172 | 0 | 1.70911 | 1 | 60 | 150 | no_ion
6 | 0.12619 | 0.04753187 | -0.0008476036 | 0 | 1.70911 | 1 | 60 | 150 | no_ion
6 | 0.1 | 0.04778066 | -0.0003963177 | 0 | 1.70911 | 1 | 60 | 150 | no_ion
6 | 0.079621 | 0.04781238 | -0.0001515198 | 0 | 1.70911 | 1 | 60 | 150 | no_ion
6 | 0.063246 | 0.04755087 | -2.448333e-05 | 0 | 1.70911 | 1 | 60 | 150 | no_ion
6 | 0.050238 | 0.04763514 | -0.0002008862 | 0 | 1.70911 | 1 | 60 | 150 | no_ion
6 | 0.039905 | 0.04748801 | -0.0002412149 | 0 | 1.70911 | 1 | 60 | 150 | no_ion
6 | 0.031698 | 0.04753338 | -0.0001747932 | 0 | 1.70911 | 1 | 60 | 150 | no_ion
6 | 0.025179 | 0.0475442 | -0.0002714867 | 0 | 1.70911 | 1 | 60 | 150 | no_ion
6 | 0.02 | 0.04756653 | -0.0001374695 | 0 | 1.70911 | 1 | 60 | 150 | no_ion
6 | 0.015887 | 0.04754144 | 0.0001111974 | 0 | 1.70911 | 1 | 60 | 150 | no_ion
6 | 0.012619 | 0.04779628 | 9.288539e-05 | 0 | 1.70911 | 1 | 60 | 150 | no_ion
6 | 0.010024 | 0.04753053 | 0.0001313355 | 0 | 1.70911 | 1 | 60 | 150 | no_ion