## Sheet1
Time(h) | Freq | Zreal | Zimag | ppm | mean_voltage | current | temperature | flow | Label
0 | 20000 | 0.0360074 | -0.00148874 | 0 | 1.698579 | 1 | 60 | 150 | no_ion
0 | 15890 | 0.03621941 | -0.001361657 | 0 | 1.698579 | 1 | 60 | 150 | no_ion
0 | 12619 | 0.03649121 | -0.001268944 | 0 | 1.698579 | 1 | 60 | 150 | no_ion
0 | 10020 | 0.03671753 | -0.001133586 | 0 | 1.698579 | 1 | 60 | 150 | no_ion
0 | 7962 | 0.03675923 | -0.0009954477 | 0 | 1.698579 | 1 | 60 | 150 | no_ion
0 | 6324.6 | 0.03687377 | -0.0008925727 | 0 | 1.698579 | 1 | 60 | 150 | no_ion
0 | 5023.8 | 0.03695582 | -0.0007955988 | 0 | 1.698579 | 1 | 60 | 150 | no_ion
0 | 3991 | 0.03700423 | -0.0007628515 | 0 | 1.698579 | 1 | 60 | 150 | no_ion
0 | 3169.8 | 0.03708526 | -0.000738488 | 0 | 1.698579 | 1 | 60 | 150 | no_ion
0 | 2517.9 | 0.03717478 | -0.0007630513 | 0 | 1.698579 | 1 | 60 | 150 | no_ion
0 | 2000 | 0.03727329 | -0.0007375898 | 0 | 1.698579 | 1 | 60 | 150 | no_ion
0 | 1588.7 | 0.03734154 | -0.0007513371 | 0 | 1.698579 | 1 | 60 | 150 | no_ion
0 | 1261.9 | 0.03737962 | -0.000775391 | 0 | 1.698579 | 1 | 60 | 150 | no_ion
0 | 1002.4 | 0.03745421 | -0.0008422977 | 0 | 1.698579 | 1 | 60 | 150 | no_ion
0 | 796.21 | 0.03753448 | -0.0009022197 | 0 | 1.698579 | 1 | 60 | 150 | no_ion
0 | 632.46 | 0.0376243 | -0.0009887576 | 0 | 1.698579 | 1 | 60 | 150 | no_ion
0 | 502.38 | 0.03774358 | -0.00109471 | 0 | 1.698579 | 1 | 60 | 150 | no_ion
0 | 399.05 | 0.03788833 | -0.001208599 | 0 | 1.698579 | 1 | 60 | 150 | no_ion
0 | 316.98 | 0.0380149 | -0.001369335 | 0 | 1.698579 | 1 | 60 | 150 | no_ion
0 | 251.79 | 0.03818758 | -0.001531462 | 0 | 1.698579 | 1 | 60 | 150 | no_ion
0 | 200 | 0.03835811 | -0.001756989 | 0 | 1.698579 | 1 | 60 | 150 | no_ion
0 | 158.87 | 0.0386111 | -0.001985999 | 0 | 1.698579 | 1 | 60 | 150 | no_ion
0 | 126.19 | 0.03887371 | -0.002246567 | 0 | 1.698579 | 1 | 60 | 150 | no_ion
0 | 100.24 | 0.03923762 | -0.00252844 | 0 | 1.698579 | 1 | 60 | 150 | no_ion
0 | 79.621 | 0.03968952 | -0.002808948 | 0 | 1.698579 | 1 | 60 | 150 | no_ion
0 | 63.246 | 0.04021077 | -0.003060274 | 0 | 1.698579 | 1 | 60 | 150 | no_ion
0 | 50.238 | 0.04081796 | -0.003264011 | 0 | 1.698579 | 1 | 60 | 150 | no_ion
0 | 39.905 | 0.04146235 | -0.003384433 | 0 | 1.698579 | 1 | 60 | 150 | no_ion
0 | 31.698 | 0.04212673 | -0.003422819 | 0 | 1.698579 | 1 | 60 | 150 | no_ion
0 | 25.179 | 0.04280057 | -0.003371015 | 0 | 1.698579 | 1 | 60 | 150 | no_ion
0 | 20 | 0.04347787 | -0.003221121 | 0 | 1.698579 | 1 | 60 | 150 | no_ion
0 | 15.887 | 0.04414908 | -0.002964555 | 0 | 1.698579 | 1 | 60 | 150 | no_ion
0 | 12.619 | 0.04461672 | -0.002687658 | 0 | 1.698579 | 1 | 60 | 150 | no_ion
0 | 10.024 | 0.04509969 | -0.002509669 | 0 | 1.698579 | 1 | 60 | 150 | no_ion
0 | 7.9621 | 0.04543883 | -0.002267186 | 0 | 1.698579 | 1 | 60 | 150 | no_ion
0 | 6.3246 | 0.045613 | -0.002071516 | 0 | 1.698579 | 1 | 60 | 150 | no_ion
0 | 5.0238 | 0.04595816 | -0.001913441 | 0 | 1.698579 | 1 | 60 | 150 | no_ion
0 | 3.9905 | 0.04622582 | -0.001769946 | 0 | 1.698579 | 1 | 60 | 150 | no_ion
0 | 3.1698 | 0.04642458 | -0.001661959 | 0 | 1.698579 | 1 | 60 | 150 | no_ion
0 | 2.5179 | 0.04687125 | -0.001560783 | 0 | 1.698579 | 1 | 60 | 150 | no_ion
0 | 2 | 0.04705397 | -0.001354489 | 0 | 1.698579 | 1 | 60 | 150 | no_ion
0 | 1.5887 | 0.04715761 | -0.001350508 | 0 | 1.698579 | 1 | 60 | 150 | no_ion
0 | 1.2619 | 0.04718064 | -0.001259747 | 0 | 1.698579 | 1 | 60 | 150 | no_ion
0 | 1.0024 | 0.04737861 | -0.0009813819 | 0 | 1.698579 | 1 | 60 | 150 | no_ion
0 | 0.79621 | 0.0476426 | -0.00103944 | 0 | 1.698579 | 1 | 60 | 150 | no_ion
0 | 0.63246 | 0.04738463 | -0.0005762936 | 0 | 1.698579 | 1 | 60 | 150 | no_ion
0 | 0.50238 | 0.04756141 | -0.0006063147 | 0 | 1.698579 | 1 | 60 | 150 | no_ion
0 | 0.39905 | 0.04745591 | -0.0002660747 | 0 | 1.698579 | 1 | 60 | 150 | no_ion
0 | 0.31623 | 0.04792592 | -0.0006910601 | 0 | 1.698579 | 1 | 60 | 150 | no_ion
0 | 0.25119 | 0.04768865 | -0.0004381259 | 0 | 1.698579 | 1 | 60 | 150 | no_ion
0 | 0.2 | 0.0479013 | -0.000853873 | 0 | 1.698579 | 1 | 60 | 150 | no_ion
0 | 0.15849 | 0.04778279 | -0.0003808791 | 0 | 1.698579 | 1 | 60 | 150 | no_ion
0 | 0.12619 | 0.04807715 | -0.0004031792 | 0 | 1.698579 | 1 | 60 | 150 | no_ion
0 | 0.1 | 0.04807412 | -0.0003157131 | 0 | 1.698579 | 1 | 60 | 150 | no_ion
0 | 0.079621 | 0.04794404 | -0.0002511343 | 0 | 1.698579 | 1 | 60 | 150 | no_ion
0 | 0.063246 | 0.04830151 | -0.0006293287 | 0 | 1.698579 | 1 | 60 | 150 | no_ion
0 | 0.050238 | 0.04808477 | -6.747914e-05 | 0 | 1.698579 | 1 | 60 | 150 | no_ion
0 | 0.039905 | 0.04796647 | 9.025993e-05 | 0 | 1.698579 | 1 | 60 | 150 | no_ion
0 | 0.031698 | 0.04798567 | -0.0001091656 | 0 | 1.698579 | 1 | 60 | 150 | no_ion
0 | 0.025179 | 0.04806674 | -0.0001684128 | 0 | 1.698579 | 1 | 60 | 150 | no_ion
0 | 0.02 | 0.04816882 | -0.0002606574 | 0 | 1.698579 | 1 | 60 | 150 | no_ion
0 | 0.015887 | 0.04754099 | -0.000280826 | 0 | 1.698579 | 1 | 60 | 150 | no_ion
0 | 0.012619 | 0.0481253 | -0.000266729 | 0 | 1.698579 | 1 | 60 | 150 | no_ion
0 | 0.010024 | 0.04818608 | -0.0001303055 | 0 | 1.698579 | 1 | 60 | 150 | no_ion
2 | 20000 | 0.0359556 | -0.00150561 | 0 | 1.707276 | 1 | 60 | 150 | no_ion
2 | 15890 | 0.0362 | -0.001390139 | 0 | 1.707276 | 1 | 60 | 150 | no_ion
2 | 12619 | 0.03643553 | -0.001264716 | 0 | 1.707276 | 1 | 60 | 150 | no_ion
2 | 10020 | 0.03654994 | -0.001087205 | 0 | 1.707276 | 1 | 60 | 150 | no_ion
2 | 7962 | 0.0367153 | -0.001010452 | 0 | 1.707276 | 1 | 60 | 150 | no_ion
2 | 6324.6 | 0.03681096 | -0.0008711351 | 0 | 1.707276 | 1 | 60 | 150 | no_ion
2 | 5023.8 | 0.03688124 | -0.0007979772 | 0 | 1.707276 | 1 | 60 | 150 | no_ion
2 | 3991 | 0.03698511 | -0.0007763361 | 0 | 1.707276 | 1 | 60 | 150 | no_ion
2 | 3169.8 | 0.03700758 | -0.000743468 | 0 | 1.707276 | 1 | 60 | 150 | no_ion
2 | 2517.9 | 0.03708089 | -0.0007385242 | 0 | 1.707276 | 1 | 60 | 150 | no_ion
2 | 2000 | 0.03718311 | -0.0007564844 | 0 | 1.707276 | 1 | 60 | 150 | no_ion
2 | 1588.7 | 0.03724317 | -0.0007383496 | 0 | 1.707276 | 1 | 60 | 150 | no_ion
2 | 1261.9 | 0.03732225 | -0.0007817284 | 0 | 1.707276 | 1 | 60 | 150 | no_ion
2 | 1002.4 | 0.03739166 | -0.0008229253 | 0 | 1.707276 | 1 | 60 | 150 | no_ion
2 | 796.21 | 0.03748649 | -0.0008957961 | 0 | 1.707276 | 1 | 60 | 150 | no_ion
2 | 632.46 | 0.0375659 | -0.0009732505 | 0 | 1.707276 | 1 | 60 | 150 | no_ion
2 | 502.38 | 0.03767892 | -0.001093236 | 0 | 1.707276 | 1 | 60 | 150 | no_ion
2 | 399.05 | 0.03779885 | -0.001199463 | 0 | 1.707276 | 1 | 60 | 150 | no_ion
2 | 316.98 | 0.03794655 | -0.001364388 | 0 | 1.707276 | 1 | 60 | 150 | no_ion
2 | 251.79 | 0.03810231 | -0.001518271 | 0 | 1.707276 | 1 | 60 | 150 | no_ion
2 | 200 | 0.03828801 | -0.001754083 | 0 | 1.707276 | 1 | 60 | 150 | no_ion
2 | 158.87 | 0.03853978 | -0.00198764 | 0 | 1.707276 | 1 | 60 | 150 | no_ion
2 | 126.19 | 0.03881913 | -0.002245311 | 0 | 1.707276 | 1 | 60 | 150 | no_ion
2 | 100.24 | 0.03918605 | -0.002519618 | 0 | 1.707276 | 1 | 60 | 150 | no_ion
2 | 79.621 | 0.03963241 | -0.00279135 | 0 | 1.707276 | 1 | 60 | 150 | no_ion
2 | 63.246 | 0.04014663 | -0.003044655 | 0 | 1.707276 | 1 | 60 | 150 | no_ion
2 | 50.238 | 0.04074782 | -0.003236204 | 0 | 1.707276 | 1 | 60 | 150 | no_ion
2 | 39.905 | 0.04139132 | -0.003360792 | 0 | 1.707276 | 1 | 60 | 150 | no_ion
2 | 31.698 | 0.04206231 | -0.003400369 | 0 | 1.707276 | 1 | 60 | 150 | no_ion
2 | 25.179 | 0.04274746 | -0.003340989 | 0 | 1.707276 | 1 | 60 | 150 | no_ion
2 | 20 | 0.04342778 | -0.003181472 | 0 | 1.707276 | 1 | 60 | 150 | no_ion
2 | 15.887 | 0.04408524 | -0.00291597 | 0 | 1.707276 | 1 | 60 | 150 | no_ion
2 | 12.619 | 0.04456343 | -0.002710498 | 0 | 1.707276 | 1 | 60 | 150 | no_ion
2 | 10.024 | 0.04497713 | -0.002502865 | 0 | 1.707276 | 1 | 60 | 150 | no_ion
2 | 7.9621 | 0.04526819 | -0.002295293 | 0 | 1.707276 | 1 | 60 | 150 | no_ion
2 | 6.3246 | 0.04568353 | -0.002102677 | 0 | 1.707276 | 1 | 60 | 150 | no_ion
2 | 5.0238 | 0.04591305 | -0.001891415 | 0 | 1.707276 | 1 | 60 | 150 | no_ion
2 | 3.9905 | 0.04614024 | -0.001688906 | 0 | 1.707276 | 1 | 60 | 150 | no_ion
2 | 3.1698 | 0.04636526 | -0.001651681 | 0 | 1.707276 | 1 | 60 | 150 | no_ion
2 | 2.5179 | 0.0465355 | -0.001441655 | 0 | 1.707276 | 1 | 60 | 150 | no_ion
2 | 2 | 0.04682681 | -0.001350179 | 0 | 1.707276 | 1 | 60 | 150 | no_ion
2 | 1.5887 | 0.04685361 | -0.001300681 | 0 | 1.707276 | 1 | 60 | 150 | no_ion
2 | 1.2619 | 0.04749133 | -0.001102016 | 0 | 1.707276 | 1 | 60 | 150 | no_ion
2 | 1.0024 | 0.0473197 | -0.0008303313 | 0 | 1.707276 | 1 | 60 | 150 | no_ion
2 | 0.79621 | 0.04771035 | -0.001077596 | 0 | 1.707276 | 1 | 60 | 150 | no_ion
2 | 0.63246 | 0.04727324 | -0.0009399402 | 0 | 1.707276 | 1 | 60 | 150 | no_ion
2 | 0.50238 | 0.04756057 | -0.001076629 | 0 | 1.707276 | 1 | 60 | 150 | no_ion
2 | 0.39905 | 0.04753022 | -0.0006602979 | 0 | 1.707276 | 1 | 60 | 150 | no_ion
2 | 0.31623 | 0.04754427 | -0.0004346721 | 0 | 1.707276 | 1 | 60 | 150 | no_ion
2 | 0.25119 | 0.04781514 | -0.000415662 | 0 | 1.707276 | 1 | 60 | 150 | no_ion
2 | 0.2 | 0.04776087 | -0.0005543072 | 0 | 1.707276 | 1 | 60 | 150 | no_ion
2 | 0.15849 | 0.04773037 | -0.0005920744 | 0 | 1.707276 | 1 | 60 | 150 | no_ion
2 | 0.12619 | 0.04792497 | -0.0001707048 | 0 | 1.707276 | 1 | 60 | 150 | no_ion
2 | 0.1 | 0.04780779 | -0.0005340469 | 0 | 1.707276 | 1 | 60 | 150 | no_ion
2 | 0.079621 | 0.04791084 | -0.0003549921 | 0 | 1.707276 | 1 | 60 | 150 | no_ion
2 | 0.063246 | 0.0476445 | -0.0003342505 | 0 | 1.707276 | 1 | 60 | 150 | no_ion
2 | 0.050238 | 0.04804962 | -0.000283203 | 0 | 1.707276 | 1 | 60 | 150 | no_ion
2 | 0.039905 | 0.04765507 | -0.000480242 | 0 | 1.707276 | 1 | 60 | 150 | no_ion
2 | 0.031698 | 0.04821922 | 0.0002027155 | 0 | 1.707276 | 1 | 60 | 150 | no_ion
2 | 0.025179 | 0.04805268 | -0.0001632055 | 0 | 1.707276 | 1 | 60 | 150 | no_ion
2 | 0.02 | 0.04713603 | -6.125709e-05 | 0 | 1.707276 | 1 | 60 | 150 | no_ion
2 | 0.015887 | 0.04785788 | -9.698467e-05 | 0 | 1.707276 | 1 | 60 | 150 | no_ion
2 | 0.012619 | 0.04820551 | -0.0001981492 | 0 | 1.707276 | 1 | 60 | 150 | no_ion
2 | 0.010024 | 0.04775524 | 0.0004278756 | 0 | 1.707276 | 1 | 60 | 150 | no_ion
4 | 20000 | 0.03594927 | -0.001480387 | 0 | 1.705335 | 1 | 60 | 150 | no_ion
4 | 15890 | 0.03617251 | -0.001378847 | 0 | 1.705335 | 1 | 60 | 150 | no_ion
4 | 12619 | 0.03637783 | -0.001247424 | 0 | 1.705335 | 1 | 60 | 150 | no_ion
4 | 10020 | 0.03655689 | -0.001083746 | 0 | 1.705335 | 1 | 60 | 150 | no_ion
4 | 7962 | 0.03664737 | -0.0009991073 | 0 | 1.705335 | 1 | 60 | 150 | no_ion
4 | 6324.6 | 0.03678485 | -0.0008703462 | 0 | 1.705335 | 1 | 60 | 150 | no_ion
4 | 5023.8 | 0.03684412 | -0.0008031619 | 0 | 1.705335 | 1 | 60 | 150 | no_ion
4 | 3991 | 0.03693473 | -0.0007568506 | 0 | 1.705335 | 1 | 60 | 150 | no_ion
4 | 3169.8 | 0.03698729 | -0.0007374913 | 0 | 1.705335 | 1 | 60 | 150 | no_ion
4 | 2517.9 | 0.03708607 | -0.0007520858 | 0 | 1.705335 | 1 | 60 | 150 | no_ion
4 | 2000 | 0.03716733 | -0.0007492841 | 0 | 1.705335 | 1 | 60 | 150 | no_ion
4 | 1588.7 | 0.03721735 | -0.000755918 | 0 | 1.705335 | 1 | 60 | 150 | no_ion
4 | 1261.9 | 0.03725299 | -0.0007828791 | 0 | 1.705335 | 1 | 60 | 150 | no_ion
4 | 1002.4 | 0.03736361 | -0.000822065 | 0 | 1.705335 | 1 | 60 | 150 | no_ion
4 | 796.21 | 0.03742067 | -0.0009024298 | 0 | 1.705335 | 1 | 60 | 150 | no_ion
4 | 632.46 | 0.03754232 | -0.0009984562 | 0 | 1.705335 | 1 | 60 | 150 | no_ion
4 | 502.38 | 0.0376578 | -0.001087277 | 0 | 1.705335 | 1 | 60 | 150 | no_ion
4 | 399.05 | 0.03772973 | -0.001210071 | 0 | 1.705335 | 1 | 60 | 150 | no_ion
4 | 316.98 | 0.03787136 | -0.001369646 | 0 | 1.705335 | 1 | 60 | 150 | no_ion
4 | 251.79 | 0.03802696 | -0.001529937 | 0 | 1.705335 | 1 | 60 | 150 | no_ion
4 | 200 | 0.03822205 | -0.001729486 | 0 | 1.705335 | 1 | 60 | 150 | no_ion
4 | 158.87 | 0.03844107 | -0.001972317 | 0 | 1.705335 | 1 | 60 | 150 | no_ion
4 | 126.19 | 0.03876354 | -0.002256583 | 0 | 1.705335 | 1 | 60 | 150 | no_ion
4 | 100.24 | 0.03913632 | -0.002538908 | 0 | 1.705335 | 1 | 60 | 150 | no_ion
4 | 79.621 | 0.03956576 | -0.00280676 | 0 | 1.705335 | 1 | 60 | 150 | no_ion
4 | 63.246 | 0.04006109 | -0.003056388 | 0 | 1.705335 | 1 | 60 | 150 | no_ion
4 | 50.238 | 0.04063635 | -0.003244273 | 0 | 1.705335 | 1 | 60 | 150 | no_ion
4 | 39.905 | 0.04128138 | -0.003361631 | 0 | 1.705335 | 1 | 60 | 150 | no_ion
4 | 31.698 | 0.04194856 | -0.003385215 | 0 | 1.705335 | 1 | 60 | 150 | no_ion
4 | 25.179 | 0.04262881 | -0.003316503 | 0 | 1.705335 | 1 | 60 | 150 | no_ion
4 | 20 | 0.0433137 | -0.00316539 | 0 | 1.705335 | 1 | 60 | 150 | no_ion
4 | 15.887 | 0.04399254 | -0.002937647 | 0 | 1.705335 | 1 | 60 | 150 | no_ion
4 | 12.619 | 0.04441973 | -0.002639315 | 0 | 1.705335 | 1 | 60 | 150 | no_ion
4 | 10.024 | 0.04484106 | -0.002518053 | 0 | 1.705335 | 1 | 60 | 150 | no_ion
4 | 7.9621 | 0.04518827 | -0.002236239 | 0 | 1.705335 | 1 | 60 | 150 | no_ion
4 | 6.3246 | 0.04538208 | -0.002111029 | 0 | 1.705335 | 1 | 60 | 150 | no_ion
4 | 5.0238 | 0.04574742 | -0.001905501 | 0 | 1.705335 | 1 | 60 | 150 | no_ion
4 | 3.9905 | 0.04592922 | -0.001686559 | 0 | 1.705335 | 1 | 60 | 150 | no_ion
4 | 3.1698 | 0.04644805 | -0.001633795 | 0 | 1.705335 | 1 | 60 | 150 | no_ion
4 | 2.5179 | 0.04645902 | -0.001493094 | 0 | 1.705335 | 1 | 60 | 150 | no_ion
4 | 2 | 0.04671234 | -0.001428377 | 0 | 1.705335 | 1 | 60 | 150 | no_ion
4 | 1.5887 | 0.04698992 | -0.001155939 | 0 | 1.705335 | 1 | 60 | 150 | no_ion
4 | 1.2619 | 0.04734499 | -0.001097809 | 0 | 1.705335 | 1 | 60 | 150 | no_ion
4 | 1.0024 | 0.04722276 | -0.001024908 | 0 | 1.705335 | 1 | 60 | 150 | no_ion
4 | 0.79621 | 0.04688683 | -0.001072566 | 0 | 1.705335 | 1 | 60 | 150 | no_ion
4 | 0.63246 | 0.04694241 | -0.001000174 | 0 | 1.705335 | 1 | 60 | 150 | no_ion
4 | 0.50238 | 0.04731433 | -0.00120507 | 0 | 1.705335 | 1 | 60 | 150 | no_ion
4 | 0.39905 | 0.04739267 | -0.0006499572 | 0 | 1.705335 | 1 | 60 | 150 | no_ion
4 | 0.31623 | 0.04739556 | -0.0007965081 | 0 | 1.705335 | 1 | 60 | 150 | no_ion
4 | 0.25119 | 0.04792016 | -0.0008606647 | 0 | 1.705335 | 1 | 60 | 150 | no_ion
4 | 0.2 | 0.04738681 | -0.0005449918 | 0 | 1.705335 | 1 | 60 | 150 | no_ion
4 | 0.15849 | 0.04779686 | -0.0005924698 | 0 | 1.705335 | 1 | 60 | 150 | no_ion
4 | 0.12619 | 0.04775901 | -0.00051096 | 0 | 1.705335 | 1 | 60 | 150 | no_ion
4 | 0.1 | 0.04811967 | -0.0005459024 | 0 | 1.705335 | 1 | 60 | 150 | no_ion
4 | 0.079621 | 0.04775717 | -0.0002226585 | 0 | 1.705335 | 1 | 60 | 150 | no_ion
4 | 0.063246 | 0.04762283 | -0.0001479538 | 0 | 1.705335 | 1 | 60 | 150 | no_ion
4 | 0.050238 | 0.04780557 | -0.0001374854 | 0 | 1.705335 | 1 | 60 | 150 | no_ion
4 | 0.039905 | 0.04769144 | -0.000318103 | 0 | 1.705335 | 1 | 60 | 150 | no_ion
4 | 0.031698 | 0.0476409 | -0.0001184409 | 0 | 1.705335 | 1 | 60 | 150 | no_ion
4 | 0.025179 | 0.04795138 | -0.0001799409 | 0 | 1.705335 | 1 | 60 | 150 | no_ion
4 | 0.02 | 0.04766083 | -0.0003902498 | 0 | 1.705335 | 1 | 60 | 150 | no_ion
4 | 0.015887 | 0.04772813 | -5.025913e-05 | 0 | 1.705335 | 1 | 60 | 150 | no_ion
4 | 0.012619 | 0.04766606 | -2.852368e-05 | 0 | 1.705335 | 1 | 60 | 150 | no_ion
4 | 0.010024 | 0.04756705 | 1.255659e-06 | 0 | 1.705335 | 1 | 60 | 150 | no_ion
6 | 20000 | 0.0358872 | -0.001481131 | 0 | 1.711073 | 1 | 60 | 150 | no_ion
6 | 15890 | 0.03610307 | -0.001365882 | 0 | 1.711073 | 1 | 60 | 150 | no_ion
6 | 12619 | 0.03633181 | -0.00124871 | 0 | 1.711073 | 1 | 60 | 150 | no_ion
6 | 10020 | 0.03652804 | -0.001146384 | 0 | 1.711073 | 1 | 60 | 150 | no_ion
6 | 7962 | 0.03662932 | -0.0009945946 | 0 | 1.711073 | 1 | 60 | 150 | no_ion
6 | 6324.6 | 0.0367611 | -0.0008826355 | 0 | 1.711073 | 1 | 60 | 150 | no_ion
6 | 5023.8 | 0.03681264 | -0.0007945215 | 0 | 1.711073 | 1 | 60 | 150 | no_ion
6 | 3991 | 0.03688738 | -0.0007618491 | 0 | 1.711073 | 1 | 60 | 150 | no_ion
6 | 3169.8 | 0.03694173 | -0.0007270576 | 0 | 1.711073 | 1 | 60 | 150 | no_ion
6 | 2517.9 | 0.0370471 | -0.0007309611 | 0 | 1.711073 | 1 | 60 | 150 | no_ion
6 | 2000 | 0.03716349 | -0.0007525083 | 0 | 1.711073 | 1 | 60 | 150 | no_ion
6 | 1588.7 | 0.037176 | -0.0007327005 | 0 | 1.711073 | 1 | 60 | 150 | no_ion
6 | 1261.9 | 0.037242 | -0.0007840693 | 0 | 1.711073 | 1 | 60 | 150 | no_ion
6 | 1002.4 | 0.03733818 | -0.0008344899 | 0 | 1.711073 | 1 | 60 | 150 | no_ion
6 | 796.21 | 0.03740156 | -0.0009025683 | 0 | 1.711073 | 1 | 60 | 150 | no_ion
6 | 632.46 | 0.03749303 | -0.0009806439 | 0 | 1.711073 | 1 | 60 | 150 | no_ion
6 | 502.38 | 0.03761339 | -0.001087339 | 0 | 1.711073 | 1 | 60 | 150 | no_ion
6 | 399.05 | 0.03775478 | -0.001212564 | 0 | 1.711073 | 1 | 60 | 150 | no_ion
6 | 316.98 | 0.03787949 | -0.001382104 | 0 | 1.711073 | 1 | 60 | 150 | no_ion
6 | 251.79 | 0.03798624 | -0.001537671 | 0 | 1.711073 | 1 | 60 | 150 | no_ion
6 | 200 | 0.03823736 | -0.00174575 | 0 | 1.711073 | 1 | 60 | 150 | no_ion
6 | 158.87 | 0.03848152 | -0.001976041 | 0 | 1.711073 | 1 | 60 | 150 | no_ion
6 | 126.19 | 0.03875433 | -0.002253064 | 0 | 1.711073 | 1 | 60 | 150 | no_ion
6 | 100.24 | 0.03910451 | -0.002531027 | 0 | 1.711073 | 1 | 60 | 150 | no_ion
6 | 79.621 | 0.03953325 | -0.002797092 | 0 | 1.711073 | 1 | 60 | 150 | no_ion
6 | 63.246 | 0.04004584 | -0.003039823 | 0 | 1.711073 | 1 | 60 | 150 | no_ion
6 | 50.238 | 0.04065025 | -0.003242589 | 0 | 1.711073 | 1 | 60 | 150 | no_ion
6 | 39.905 | 0.04130696 | -0.003362373 | 0 | 1.711073 | 1 | 60 | 150 | no_ion
6 | 31.698 | 0.04197792 | -0.003418322 | 0 | 1.711073 | 1 | 60 | 150 | no_ion
6 | 25.179 | 0.04264222 | -0.003369667 | 0 | 1.711073 | 1 | 60 | 150 | no_ion
6 | 20 | 0.04332164 | -0.003205165 | 0 | 1.711073 | 1 | 60 | 150 | no_ion
6 | 15.887 | 0.04402172 | -0.002906211 | 0 | 1.711073 | 1 | 60 | 150 | no_ion
6 | 12.619 | 0.0444212 | -0.002760133 | 0 | 1.711073 | 1 | 60 | 150 | no_ion
6 | 10.024 | 0.04480473 | -0.002463702 | 0 | 1.711073 | 1 | 60 | 150 | no_ion
6 | 7.9621 | 0.04519673 | -0.002298813 | 0 | 1.711073 | 1 | 60 | 150 | no_ion
6 | 6.3246 | 0.04553538 | -0.002089187 | 0 | 1.711073 | 1 | 60 | 150 | no_ion
6 | 5.0238 | 0.045694 | -0.001865816 | 0 | 1.711073 | 1 | 60 | 150 | no_ion
6 | 3.9905 | 0.04592008 | -0.001682533 | 0 | 1.711073 | 1 | 60 | 150 | no_ion
6 | 3.1698 | 0.04617301 | -0.001573591 | 0 | 1.711073 | 1 | 60 | 150 | no_ion
6 | 2.5179 | 0.04648469 | -0.001423044 | 0 | 1.711073 | 1 | 60 | 150 | no_ion
6 | 2 | 0.04620688 | -0.001441443 | 0 | 1.711073 | 1 | 60 | 150 | no_ion
6 | 1.5887 | 0.04693166 | -0.001071437 | 0 | 1.711073 | 1 | 60 | 150 | no_ion
6 | 1.2619 | 0.04706083 | -0.001216721 | 0 | 1.711073 | 1 | 60 | 150 | no_ion
6 | 1.0024 | 0.04681228 | -0.001048202 | 0 | 1.711073 | 1 | 60 | 150 | no_ion
6 | 0.79621 | 0.04700756 | -0.0006379065 | 0 | 1.711073 | 1 | 60 | 150 | no_ion
6 | 0.63246 | 0.04731305 | -0.0009352587 | 0 | 1.711073 | 1 | 60 | 150 | no_ion
6 | 0.50238 | 0.04758104 | -0.0006993391 | 0 | 1.711073 | 1 | 60 | 150 | no_ion
6 | 0.39905 | 0.04729152 | -0.0008632031 | 0 | 1.711073 | 1 | 60 | 150 | no_ion
6 | 0.31623 | 0.04747217 | -0.0007250685 | 0 | 1.711073 | 1 | 60 | 150 | no_ion
6 | 0.25119 | 0.04787326 | -0.0007810302 | 0 | 1.711073 | 1 | 60 | 150 | no_ion
6 | 0.2 | 0.04760469 | -0.0003426899 | 0 | 1.711073 | 1 | 60 | 150 | no_ion
6 | 0.15849 | 0.04798259 | -0.0003473786 | 0 | 1.711073 | 1 | 60 | 150 | no_ion
6 | 0.12619 | 0.04778595 | -0.0004542764 | 0 | 1.711073 | 1 | 60 | 150 | no_ion
6 | 0.1 | 0.04787831 | -0.0005594113 | 0 | 1.711073 | 1 | 60 | 150 | no_ion
6 | 0.079621 | 0.04772443 | -0.0002666252 | 0 | 1.711073 | 1 | 60 | 150 | no_ion
6 | 0.063246 | 0.04763732 | -0.0003819 | 0 | 1.711073 | 1 | 60 | 150 | no_ion
6 | 0.050238 | 0.04763168 | -0.0001445703 | 0 | 1.711073 | 1 | 60 | 150 | no_ion
6 | 0.039905 | 0.04792249 | -0.0002497445 | 0 | 1.711073 | 1 | 60 | 150 | no_ion
6 | 0.031698 | 0.04761863 | -0.0002532485 | 0 | 1.711073 | 1 | 60 | 150 | no_ion
6 | 0.025179 | 0.04774329 | 0.0002911274 | 0 | 1.711073 | 1 | 60 | 150 | no_ion
6 | 0.02 | 0.04693723 | 6.715726e-05 | 0 | 1.711073 | 1 | 60 | 150 | no_ion
6 | 0.015887 | 0.04783479 | 0.0001250117 | 0 | 1.711073 | 1 | 60 | 150 | no_ion
6 | 0.012619 | 0.04762977 | -0.0001716548 | 0 | 1.711073 | 1 | 60 | 150 | no_ion
6 | 0.010024 | 0.04728772 | -0.0003454913 | 0 | 1.711073 | 1 | 60 | 150 | no_ion