## Sheet1
Time(h) | Freq | Zreal | Zimag | ppm | mean_voltage | current | temperature | flow | Label
0 | 20000 | -0.001231989 | -0.001146301 | 2 | 1.715861 | 1 | 60 | 150 | Fe3+_ion
0 | 15890 | 0.03666899 | -0.001655921 | 2 | 1.715861 | 1 | 60 | 150 | Fe3+_ion
0 | 12619 | 0.03700595 | -0.001559669 | 2 | 1.715861 | 1 | 60 | 150 | Fe3+_ion
0 | 10020 | 0.03734285 | -0.001426797 | 2 | 1.715861 | 1 | 60 | 150 | Fe3+_ion
0 | 7962 | 0.03760533 | -0.001319905 | 2 | 1.715861 | 1 | 60 | 150 | Fe3+_ion
0 | 6324.6 | 0.03788285 | -0.001205382 | 2 | 1.715861 | 1 | 60 | 150 | Fe3+_ion
0 | 5023.8 | 0.03810629 | -0.001106395 | 2 | 1.715861 | 1 | 60 | 150 | Fe3+_ion
0 | 3991 | 0.03828716 | -0.001064994 | 2 | 1.715861 | 1 | 60 | 150 | Fe3+_ion
0 | 3169.8 | 0.03843083 | -0.00100082 | 2 | 1.715861 | 1 | 60 | 150 | Fe3+_ion
0 | 2517.9 | 0.03858556 | -0.0009710759 | 2 | 1.715861 | 1 | 60 | 150 | Fe3+_ion
0 | 2000 | 0.03870445 | -0.0009318091 | 2 | 1.715861 | 1 | 60 | 150 | Fe3+_ion
0 | 1588.7 | 0.03881378 | -0.0008984143 | 2 | 1.715861 | 1 | 60 | 150 | Fe3+_ion
0 | 1261.9 | 0.03887406 | -0.0009045686 | 2 | 1.715861 | 1 | 60 | 150 | Fe3+_ion
0 | 1002.4 | 0.03896398 | -0.000940584 | 2 | 1.715861 | 1 | 60 | 150 | Fe3+_ion
0 | 796.21 | 0.03906537 | -0.0009891061 | 2 | 1.715861 | 1 | 60 | 150 | Fe3+_ion
0 | 632.46 | 0.03915579 | -0.001079639 | 2 | 1.715861 | 1 | 60 | 150 | Fe3+_ion
0 | 502.38 | 0.0392789 | -0.001166693 | 2 | 1.715861 | 1 | 60 | 150 | Fe3+_ion
0 | 399.05 | 0.03943208 | -0.001284109 | 2 | 1.715861 | 1 | 60 | 150 | Fe3+_ion
0 | 316.98 | 0.039542 | -0.001385922 | 2 | 1.715861 | 1 | 60 | 150 | Fe3+_ion
0 | 251.79 | 0.03970334 | -0.00156461 | 2 | 1.715861 | 1 | 60 | 150 | Fe3+_ion
0 | 200 | 0.03991273 | -0.001763252 | 2 | 1.715861 | 1 | 60 | 150 | Fe3+_ion
0 | 158.87 | 0.04011891 | -0.001977321 | 2 | 1.715861 | 1 | 60 | 150 | Fe3+_ion
0 | 126.19 | 0.04041081 | -0.002228808 | 2 | 1.715861 | 1 | 60 | 150 | Fe3+_ion
0 | 100.24 | 0.04075534 | -0.002498324 | 2 | 1.715861 | 1 | 60 | 150 | Fe3+_ion
0 | 79.621 | 0.04116202 | -0.00276924 | 2 | 1.715861 | 1 | 60 | 150 | Fe3+_ion
0 | 63.246 | 0.04164491 | -0.003027574 | 2 | 1.715861 | 1 | 60 | 150 | Fe3+_ion
0 | 50.238 | 0.04222036 | -0.003242013 | 2 | 1.715861 | 1 | 60 | 150 | Fe3+_ion
0 | 39.905 | 0.04285783 | -0.00340614 | 2 | 1.715861 | 1 | 60 | 150 | Fe3+_ion
0 | 31.698 | 0.04352266 | -0.00348337 | 2 | 1.715861 | 1 | 60 | 150 | Fe3+_ion
0 | 25.179 | 0.04420551 | -0.003466628 | 2 | 1.715861 | 1 | 60 | 150 | Fe3+_ion
0 | 20 | 0.04489766 | -0.003361564 | 2 | 1.715861 | 1 | 60 | 150 | Fe3+_ion
0 | 15.887 | 0.04558796 | -0.003167601 | 2 | 1.715861 | 1 | 60 | 150 | Fe3+_ion
0 | 12.619 | 0.04609413 | -0.003006195 | 2 | 1.715861 | 1 | 60 | 150 | Fe3+_ion
0 | 10.024 | 0.04663898 | -0.002922951 | 2 | 1.715861 | 1 | 60 | 150 | Fe3+_ion
0 | 7.9621 | 0.04702415 | -0.002799741 | 2 | 1.715861 | 1 | 60 | 150 | Fe3+_ion
0 | 6.3246 | 0.04742286 | -0.002729862 | 2 | 1.715861 | 1 | 60 | 150 | Fe3+_ion
0 | 5.0238 | 0.0478276 | -0.002582002 | 2 | 1.715861 | 1 | 60 | 150 | Fe3+_ion
0 | 3.9905 | 0.04815205 | -0.00253639 | 2 | 1.715861 | 1 | 60 | 150 | Fe3+_ion
0 | 3.1698 | 0.04852551 | -0.002511795 | 2 | 1.715861 | 1 | 60 | 150 | Fe3+_ion
0 | 2.5179 | 0.04900328 | -0.002479499 | 2 | 1.715861 | 1 | 60 | 150 | Fe3+_ion
0 | 2 | 0.04937628 | -0.00244106 | 2 | 1.715861 | 1 | 60 | 150 | Fe3+_ion
0 | 1.5887 | 0.0496749 | -0.002359819 | 2 | 1.715861 | 1 | 60 | 150 | Fe3+_ion
0 | 1.2619 | 0.05003502 | -0.002311115 | 2 | 1.715861 | 1 | 60 | 150 | Fe3+_ion
0 | 1.0024 | 0.05039886 | -0.00233061 | 2 | 1.715861 | 1 | 60 | 150 | Fe3+_ion
0 | 0.79621 | 0.05074427 | -0.002280009 | 2 | 1.715861 | 1 | 60 | 150 | Fe3+_ion
0 | 0.63246 | 0.05098932 | -0.002234433 | 2 | 1.715861 | 1 | 60 | 150 | Fe3+_ion
0 | 0.50238 | 0.05138283 | -0.002261018 | 2 | 1.715861 | 1 | 60 | 150 | Fe3+_ion
0 | 0.39905 | 0.05186669 | -0.002050015 | 2 | 1.715861 | 1 | 60 | 150 | Fe3+_ion
0 | 0.31623 | 0.05214213 | -0.002100444 | 2 | 1.715861 | 1 | 60 | 150 | Fe3+_ion
0 | 0.25119 | 0.05245313 | -0.002005134 | 2 | 1.715861 | 1 | 60 | 150 | Fe3+_ion
0 | 0.2 | 0.05275827 | -0.001818239 | 2 | 1.715861 | 1 | 60 | 150 | Fe3+_ion
0 | 0.15849 | 0.05302665 | -0.00172401 | 2 | 1.715861 | 1 | 60 | 150 | Fe3+_ion
0 | 0.12619 | 0.05330964 | -0.001634649 | 2 | 1.715861 | 1 | 60 | 150 | Fe3+_ion
0 | 0.1 | 0.05336593 | -0.001556108 | 2 | 1.715861 | 1 | 60 | 150 | Fe3+_ion
0 | 0.079621 | 0.05374379 | -0.001421222 | 2 | 1.715861 | 1 | 60 | 150 | Fe3+_ion
0 | 0.063246 | 0.05399019 | -0.001066176 | 2 | 1.715861 | 1 | 60 | 150 | Fe3+_ion
0 | 0.050238 | 0.05388889 | -0.0009141281 | 2 | 1.715861 | 1 | 60 | 150 | Fe3+_ion
0 | 0.039905 | 0.05381022 | -0.0007904515 | 2 | 1.715861 | 1 | 60 | 150 | Fe3+_ion
0 | 0.031698 | 0.05395151 | -0.0006336096 | 2 | 1.715861 | 1 | 60 | 150 | Fe3+_ion
0 | 0.025179 | 0.05393944 | -0.0004493996 | 2 | 1.715861 | 1 | 60 | 150 | Fe3+_ion
0 | 0.02 | 0.05414645 | -0.0004500337 | 2 | 1.715861 | 1 | 60 | 150 | Fe3+_ion
0 | 0.015887 | 0.05425387 | -0.0004403008 | 2 | 1.715861 | 1 | 60 | 150 | Fe3+_ion
0 | 0.012619 | 0.05383851 | -0.0003816129 | 2 | 1.715861 | 1 | 60 | 150 | Fe3+_ion
0 | 0.010024 | 0.05388201 | -0.0002877075 | 2 | 1.715861 | 1 | 60 | 150 | Fe3+_ion
2 | 20000 | -0.004273823 | 0.00434 | 2 | 1.719609 | 1 | 60 | 150 | Fe3+_ion
2 | 15890 | 0.03728041 | -0.001763973 | 2 | 1.719609 | 1 | 60 | 150 | Fe3+_ion
2 | 12619 | 0.03758116 | -0.001684326 | 2 | 1.719609 | 1 | 60 | 150 | Fe3+_ion
2 | 10020 | 0.03789182 | -0.001627166 | 2 | 1.719609 | 1 | 60 | 150 | Fe3+_ion
2 | 7962 | 0.03817581 | -0.001485388 | 2 | 1.719609 | 1 | 60 | 150 | Fe3+_ion
2 | 6324.6 | 0.03843912 | -0.001380516 | 2 | 1.719609 | 1 | 60 | 150 | Fe3+_ion
2 | 5023.8 | 0.03872654 | -0.001277583 | 2 | 1.719609 | 1 | 60 | 150 | Fe3+_ion
2 | 3991 | 0.03896701 | -0.001229725 | 2 | 1.719609 | 1 | 60 | 150 | Fe3+_ion
2 | 3169.8 | 0.03914959 | -0.001153751 | 2 | 1.719609 | 1 | 60 | 150 | Fe3+_ion
2 | 2517.9 | 0.03933922 | -0.001131138 | 2 | 1.719609 | 1 | 60 | 150 | Fe3+_ion
2 | 2000 | 0.03950516 | -0.001062797 | 2 | 1.719609 | 1 | 60 | 150 | Fe3+_ion
2 | 1588.7 | 0.03960564 | -0.001024532 | 2 | 1.719609 | 1 | 60 | 150 | Fe3+_ion
2 | 1261.9 | 0.03968656 | -0.001021214 | 2 | 1.719609 | 1 | 60 | 150 | Fe3+_ion
2 | 1002.4 | 0.03980637 | -0.001042956 | 2 | 1.719609 | 1 | 60 | 150 | Fe3+_ion
2 | 796.21 | 0.03990735 | -0.001067718 | 2 | 1.719609 | 1 | 60 | 150 | Fe3+_ion
2 | 632.46 | 0.04002254 | -0.001128063 | 2 | 1.719609 | 1 | 60 | 150 | Fe3+_ion
2 | 502.38 | 0.04012423 | -0.001219772 | 2 | 1.719609 | 1 | 60 | 150 | Fe3+_ion
2 | 399.05 | 0.0402688 | -0.001311571 | 2 | 1.719609 | 1 | 60 | 150 | Fe3+_ion
2 | 316.98 | 0.0404115 | -0.001437142 | 2 | 1.719609 | 1 | 60 | 150 | Fe3+_ion
2 | 251.79 | 0.04057933 | -0.00159652 | 2 | 1.719609 | 1 | 60 | 150 | Fe3+_ion
2 | 200 | 0.04078151 | -0.001801352 | 2 | 1.719609 | 1 | 60 | 150 | Fe3+_ion
2 | 158.87 | 0.04098 | -0.002026547 | 2 | 1.719609 | 1 | 60 | 150 | Fe3+_ion
2 | 126.19 | 0.04126322 | -0.002274856 | 2 | 1.719609 | 1 | 60 | 150 | Fe3+_ion
2 | 100.24 | 0.04161417 | -0.002547443 | 2 | 1.719609 | 1 | 60 | 150 | Fe3+_ion
2 | 79.621 | 0.04203471 | -0.002826122 | 2 | 1.719609 | 1 | 60 | 150 | Fe3+_ion
2 | 63.246 | 0.04252639 | -0.003092073 | 2 | 1.719609 | 1 | 60 | 150 | Fe3+_ion
2 | 50.238 | 0.04311332 | -0.00332178 | 2 | 1.719609 | 1 | 60 | 150 | Fe3+_ion
2 | 39.905 | 0.04375318 | -0.003504775 | 2 | 1.719609 | 1 | 60 | 150 | Fe3+_ion
2 | 31.698 | 0.04442745 | -0.003595175 | 2 | 1.719609 | 1 | 60 | 150 | Fe3+_ion
2 | 25.179 | 0.04512334 | -0.003604856 | 2 | 1.719609 | 1 | 60 | 150 | Fe3+_ion
2 | 20 | 0.04583669 | -0.003538392 | 2 | 1.719609 | 1 | 60 | 150 | Fe3+_ion
2 | 15.887 | 0.04656 | -0.003398352 | 2 | 1.719609 | 1 | 60 | 150 | Fe3+_ion
2 | 12.619 | 0.04708345 | -0.00326344 | 2 | 1.719609 | 1 | 60 | 150 | Fe3+_ion
2 | 10.024 | 0.04755951 | -0.003195673 | 2 | 1.719609 | 1 | 60 | 150 | Fe3+_ion
2 | 7.9621 | 0.04811572 | -0.003072404 | 2 | 1.719609 | 1 | 60 | 150 | Fe3+_ion
2 | 6.3246 | 0.04865279 | -0.002996821 | 2 | 1.719609 | 1 | 60 | 150 | Fe3+_ion
2 | 5.0238 | 0.04899933 | -0.002876981 | 2 | 1.719609 | 1 | 60 | 150 | Fe3+_ion
2 | 3.9905 | 0.04951569 | -0.002893162 | 2 | 1.719609 | 1 | 60 | 150 | Fe3+_ion
2 | 3.1698 | 0.04991705 | -0.002888726 | 2 | 1.719609 | 1 | 60 | 150 | Fe3+_ion
2 | 2.5179 | 0.05029053 | -0.002874301 | 2 | 1.719609 | 1 | 60 | 150 | Fe3+_ion
2 | 2 | 0.0507476 | -0.002869116 | 2 | 1.719609 | 1 | 60 | 150 | Fe3+_ion
2 | 1.5887 | 0.05125187 | -0.002842148 | 2 | 1.719609 | 1 | 60 | 150 | Fe3+_ion
2 | 1.2619 | 0.05169912 | -0.002818469 | 2 | 1.719609 | 1 | 60 | 150 | Fe3+_ion
2 | 1.0024 | 0.0521028 | -0.002860757 | 2 | 1.719609 | 1 | 60 | 150 | Fe3+_ion
2 | 0.79621 | 0.05261926 | -0.002800644 | 2 | 1.719609 | 1 | 60 | 150 | Fe3+_ion
2 | 0.63246 | 0.05304854 | -0.002727252 | 2 | 1.719609 | 1 | 60 | 150 | Fe3+_ion
2 | 0.50238 | 0.05347081 | -0.002697352 | 2 | 1.719609 | 1 | 60 | 150 | Fe3+_ion
2 | 0.39905 | 0.05393799 | -0.002655376 | 2 | 1.719609 | 1 | 60 | 150 | Fe3+_ion
2 | 0.31623 | 0.05430738 | -0.002595032 | 2 | 1.719609 | 1 | 60 | 150 | Fe3+_ion
2 | 0.25119 | 0.05475744 | -0.002514419 | 2 | 1.719609 | 1 | 60 | 150 | Fe3+_ion
2 | 0.2 | 0.05517846 | -0.002461471 | 2 | 1.719609 | 1 | 60 | 150 | Fe3+_ion
2 | 0.15849 | 0.05542153 | -0.002304145 | 2 | 1.719609 | 1 | 60 | 150 | Fe3+_ion
2 | 0.12619 | 0.05594735 | -0.002112859 | 2 | 1.719609 | 1 | 60 | 150 | Fe3+_ion
2 | 0.1 | 0.0562912 | -0.001939942 | 2 | 1.719609 | 1 | 60 | 150 | Fe3+_ion
2 | 0.079621 | 0.05641848 | -0.001714803 | 2 | 1.719609 | 1 | 60 | 150 | Fe3+_ion
2 | 0.063246 | 0.05642755 | -0.001469811 | 2 | 1.719609 | 1 | 60 | 150 | Fe3+_ion
2 | 0.050238 | 0.05680132 | -0.001283753 | 2 | 1.719609 | 1 | 60 | 150 | Fe3+_ion
2 | 0.039905 | 0.05691607 | -0.001048119 | 2 | 1.719609 | 1 | 60 | 150 | Fe3+_ion
2 | 0.031698 | 0.05683512 | -0.001062633 | 2 | 1.719609 | 1 | 60 | 150 | Fe3+_ion
2 | 0.025179 | 0.0568895 | -0.0006166071 | 2 | 1.719609 | 1 | 60 | 150 | Fe3+_ion
2 | 0.02 | 0.05705513 | -0.0007326012 | 2 | 1.719609 | 1 | 60 | 150 | Fe3+_ion
2 | 0.015887 | 0.05672195 | -0.0005919815 | 2 | 1.719609 | 1 | 60 | 150 | Fe3+_ion
2 | 0.012619 | 0.05704303 | -0.0003867042 | 2 | 1.719609 | 1 | 60 | 150 | Fe3+_ion
2 | 0.010024 | 0.0575561 | -0.0003640654 | 2 | 1.719609 | 1 | 60 | 150 | Fe3+_ion
4 | 20000 | -0.0003764035 | -0.002365859 | 2 | 1.726421 | 1 | 60 | 150 | Fe3+_ion
4 | 15890 | 0.03736464 | -0.001853628 | 2 | 1.726421 | 1 | 60 | 150 | Fe3+_ion
4 | 12619 | 0.03778488 | -0.00181953 | 2 | 1.726421 | 1 | 60 | 150 | Fe3+_ion
4 | 10020 | 0.03821996 | -0.00180143 | 2 | 1.726421 | 1 | 60 | 150 | Fe3+_ion
4 | 7962 | 0.03862375 | -0.001669466 | 2 | 1.726421 | 1 | 60 | 150 | Fe3+_ion
4 | 6324.6 | 0.03903702 | -0.001582723 | 2 | 1.726421 | 1 | 60 | 150 | Fe3+_ion
4 | 5023.8 | 0.03942817 | -0.001501074 | 2 | 1.726421 | 1 | 60 | 150 | Fe3+_ion
4 | 3991 | 0.03976152 | -0.001466287 | 2 | 1.726421 | 1 | 60 | 150 | Fe3+_ion
4 | 3169.8 | 0.03999846 | -0.001363943 | 2 | 1.726421 | 1 | 60 | 150 | Fe3+_ion
4 | 2517.9 | 0.04023763 | -0.001334815 | 2 | 1.726421 | 1 | 60 | 150 | Fe3+_ion
4 | 2000 | 0.04044937 | -0.001251954 | 2 | 1.726421 | 1 | 60 | 150 | Fe3+_ion
4 | 1588.7 | 0.0405823 | -0.001194026 | 2 | 1.726421 | 1 | 60 | 150 | Fe3+_ion
4 | 1261.9 | 0.04071028 | -0.001183823 | 2 | 1.726421 | 1 | 60 | 150 | Fe3+_ion
4 | 1002.4 | 0.04081833 | -0.001165973 | 2 | 1.726421 | 1 | 60 | 150 | Fe3+_ion
4 | 796.21 | 0.04094416 | -0.001182025 | 2 | 1.726421 | 1 | 60 | 150 | Fe3+_ion
4 | 632.46 | 0.04106225 | -0.001245218 | 2 | 1.726421 | 1 | 60 | 150 | Fe3+_ion
4 | 502.38 | 0.0411872 | -0.001314457 | 2 | 1.726421 | 1 | 60 | 150 | Fe3+_ion
4 | 399.05 | 0.04136063 | -0.001413795 | 2 | 1.726421 | 1 | 60 | 150 | Fe3+_ion
4 | 316.98 | 0.04147627 | -0.001538393 | 2 | 1.726421 | 1 | 60 | 150 | Fe3+_ion
4 | 251.79 | 0.04167927 | -0.001690909 | 2 | 1.726421 | 1 | 60 | 150 | Fe3+_ion
4 | 200 | 0.04186946 | -0.001886758 | 2 | 1.726421 | 1 | 60 | 150 | Fe3+_ion
4 | 158.87 | 0.0421039 | -0.002105022 | 2 | 1.726421 | 1 | 60 | 150 | Fe3+_ion
4 | 126.19 | 0.04237131 | -0.002363241 | 2 | 1.726421 | 1 | 60 | 150 | Fe3+_ion
4 | 100.24 | 0.04272721 | -0.002650279 | 2 | 1.726421 | 1 | 60 | 150 | Fe3+_ion
4 | 79.621 | 0.04316387 | -0.002947707 | 2 | 1.726421 | 1 | 60 | 150 | Fe3+_ion
4 | 63.246 | 0.04366662 | -0.00323828 | 2 | 1.726421 | 1 | 60 | 150 | Fe3+_ion
4 | 50.238 | 0.04426045 | -0.003486963 | 2 | 1.726421 | 1 | 60 | 150 | Fe3+_ion
4 | 39.905 | 0.04491387 | -0.003693251 | 2 | 1.726421 | 1 | 60 | 150 | Fe3+_ion
4 | 31.698 | 0.04559637 | -0.003831421 | 2 | 1.726421 | 1 | 60 | 150 | Fe3+_ion
4 | 25.179 | 0.04632402 | -0.003881262 | 2 | 1.726421 | 1 | 60 | 150 | Fe3+_ion
4 | 20 | 0.04710068 | -0.003838376 | 2 | 1.726421 | 1 | 60 | 150 | Fe3+_ion
4 | 15.887 | 0.04793001 | -0.003691386 | 2 | 1.726421 | 1 | 60 | 150 | Fe3+_ion
4 | 12.619 | 0.04843254 | -0.003626987 | 2 | 1.726421 | 1 | 60 | 150 | Fe3+_ion
4 | 10.024 | 0.04912736 | -0.003631265 | 2 | 1.726421 | 1 | 60 | 150 | Fe3+_ion
4 | 7.9621 | 0.04957706 | -0.003538542 | 2 | 1.726421 | 1 | 60 | 150 | Fe3+_ion
4 | 6.3246 | 0.05020975 | -0.003523226 | 2 | 1.726421 | 1 | 60 | 150 | Fe3+_ion
4 | 5.0238 | 0.05070391 | -0.003513129 | 2 | 1.726421 | 1 | 60 | 150 | Fe3+_ion
4 | 3.9905 | 0.05125954 | -0.003532453 | 2 | 1.726421 | 1 | 60 | 150 | Fe3+_ion
4 | 3.1698 | 0.0518919 | -0.003494369 | 2 | 1.726421 | 1 | 60 | 150 | Fe3+_ion
4 | 2.5179 | 0.05237524 | -0.003460691 | 2 | 1.726421 | 1 | 60 | 150 | Fe3+_ion
4 | 2 | 0.05288312 | -0.003454827 | 2 | 1.726421 | 1 | 60 | 150 | Fe3+_ion
4 | 1.5887 | 0.05354504 | -0.003507511 | 2 | 1.726421 | 1 | 60 | 150 | Fe3+_ion
4 | 1.2619 | 0.05414378 | -0.003607193 | 2 | 1.726421 | 1 | 60 | 150 | Fe3+_ion
4 | 1.0024 | 0.0546561 | -0.003597243 | 2 | 1.726421 | 1 | 60 | 150 | Fe3+_ion
4 | 0.79621 | 0.05532203 | -0.00363424 | 2 | 1.726421 | 1 | 60 | 150 | Fe3+_ion
4 | 0.63246 | 0.05605174 | -0.00365433 | 2 | 1.726421 | 1 | 60 | 150 | Fe3+_ion
4 | 0.50238 | 0.05657203 | -0.003518221 | 2 | 1.726421 | 1 | 60 | 150 | Fe3+_ion
4 | 0.39905 | 0.05709661 | -0.003484316 | 2 | 1.726421 | 1 | 60 | 150 | Fe3+_ion
4 | 0.31623 | 0.05776397 | -0.003549753 | 2 | 1.726421 | 1 | 60 | 150 | Fe3+_ion
4 | 0.25119 | 0.05824956 | -0.003301824 | 2 | 1.726421 | 1 | 60 | 150 | Fe3+_ion
4 | 0.2 | 0.05886452 | -0.003253806 | 2 | 1.726421 | 1 | 60 | 150 | Fe3+_ion
4 | 0.15849 | 0.05933627 | -0.003036281 | 2 | 1.726421 | 1 | 60 | 150 | Fe3+_ion
4 | 0.12619 | 0.05976076 | -0.002884898 | 2 | 1.726421 | 1 | 60 | 150 | Fe3+_ion
4 | 0.1 | 0.06036751 | -0.002575883 | 2 | 1.726421 | 1 | 60 | 150 | Fe3+_ion
4 | 0.079621 | 0.06046987 | -0.002216995 | 2 | 1.726421 | 1 | 60 | 150 | Fe3+_ion
4 | 0.063246 | 0.06080407 | -0.00206514 | 2 | 1.726421 | 1 | 60 | 150 | Fe3+_ion
4 | 0.050238 | 0.06090621 | -0.001731373 | 2 | 1.726421 | 1 | 60 | 150 | Fe3+_ion
4 | 0.039905 | 0.06129025 | -0.001367236 | 2 | 1.726421 | 1 | 60 | 150 | Fe3+_ion
4 | 0.031698 | 0.06088029 | -0.001162127 | 2 | 1.726421 | 1 | 60 | 150 | Fe3+_ion
4 | 0.025179 | 0.06110736 | -0.00097602 | 2 | 1.726421 | 1 | 60 | 150 | Fe3+_ion
4 | 0.02 | 0.06147702 | -0.0009697849 | 2 | 1.726421 | 1 | 60 | 150 | Fe3+_ion
4 | 0.015887 | 0.06134612 | -0.0006840643 | 2 | 1.726421 | 1 | 60 | 150 | Fe3+_ion
4 | 0.012619 | 0.06101648 | -0.0004783283 | 2 | 1.726421 | 1 | 60 | 150 | Fe3+_ion
4 | 0.010024 | 0.06145888 | -0.0005940278 | 2 | 1.726421 | 1 | 60 | 150 | Fe3+_ion
6 | 20000 | 0.000863228 | 0.001499894 | 2 | 1.73988 | 1 | 60 | 150 | Fe3+_ion
6 | 15890 | 0.03801481 | -0.001990216 | 2 | 1.73988 | 1 | 60 | 150 | Fe3+_ion
6 | 12619 | 0.03841111 | -0.001954407 | 2 | 1.73988 | 1 | 60 | 150 | Fe3+_ion
6 | 10020 | 0.0388678 | -0.001856815 | 2 | 1.73988 | 1 | 60 | 150 | Fe3+_ion
6 | 7962 | 0.03926719 | -0.001884562 | 2 | 1.73988 | 1 | 60 | 150 | Fe3+_ion
6 | 6324.6 | 0.03971888 | -0.001816102 | 2 | 1.73988 | 1 | 60 | 150 | Fe3+_ion
6 | 5023.8 | 0.04019314 | -0.00179133 | 2 | 1.73988 | 1 | 60 | 150 | Fe3+_ion
6 | 3991 | 0.04063277 | -0.00178002 | 2 | 1.73988 | 1 | 60 | 150 | Fe3+_ion
6 | 3169.8 | 0.04096662 | -0.001697315 | 2 | 1.73988 | 1 | 60 | 150 | Fe3+_ion
6 | 2517.9 | 0.04129935 | -0.001658783 | 2 | 1.73988 | 1 | 60 | 150 | Fe3+_ion
6 | 2000 | 0.04158215 | -0.001562052 | 2 | 1.73988 | 1 | 60 | 150 | Fe3+_ion
6 | 1588.7 | 0.04176638 | -0.0014794 | 2 | 1.73988 | 1 | 60 | 150 | Fe3+_ion
6 | 1261.9 | 0.04193728 | -0.00143175 | 2 | 1.73988 | 1 | 60 | 150 | Fe3+_ion
6 | 1002.4 | 0.04209356 | -0.001408642 | 2 | 1.73988 | 1 | 60 | 150 | Fe3+_ion
6 | 796.21 | 0.04224323 | -0.001397315 | 2 | 1.73988 | 1 | 60 | 150 | Fe3+_ion
6 | 632.46 | 0.04240081 | -0.001437018 | 2 | 1.73988 | 1 | 60 | 150 | Fe3+_ion
6 | 502.38 | 0.04253799 | -0.001495363 | 2 | 1.73988 | 1 | 60 | 150 | Fe3+_ion
6 | 399.05 | 0.04273125 | -0.001577141 | 2 | 1.73988 | 1 | 60 | 150 | Fe3+_ion
6 | 316.98 | 0.04288318 | -0.001689603 | 2 | 1.73988 | 1 | 60 | 150 | Fe3+_ion
6 | 251.79 | 0.04304633 | -0.001878499 | 2 | 1.73988 | 1 | 60 | 150 | Fe3+_ion
6 | 200 | 0.04327024 | -0.002041626 | 2 | 1.73988 | 1 | 60 | 150 | Fe3+_ion
6 | 158.87 | 0.04350007 | -0.002268581 | 2 | 1.73988 | 1 | 60 | 150 | Fe3+_ion
6 | 126.19 | 0.04380222 | -0.002554116 | 2 | 1.73988 | 1 | 60 | 150 | Fe3+_ion
6 | 100.24 | 0.04417379 | -0.00286205 | 2 | 1.73988 | 1 | 60 | 150 | Fe3+_ion
6 | 79.621 | 0.04461877 | -0.003179079 | 2 | 1.73988 | 1 | 60 | 150 | Fe3+_ion
6 | 63.246 | 0.04514426 | -0.003495619 | 2 | 1.73988 | 1 | 60 | 150 | Fe3+_ion
6 | 50.238 | 0.0457568 | -0.003779775 | 2 | 1.73988 | 1 | 60 | 150 | Fe3+_ion
6 | 39.905 | 0.04644103 | -0.004028835 | 2 | 1.73988 | 1 | 60 | 150 | Fe3+_ion
6 | 31.698 | 0.04717781 | -0.00421997 | 2 | 1.73988 | 1 | 60 | 150 | Fe3+_ion
6 | 25.179 | 0.04796672 | -0.004343056 | 2 | 1.73988 | 1 | 60 | 150 | Fe3+_ion
6 | 20 | 0.0488294 | -0.004388901 | 2 | 1.73988 | 1 | 60 | 150 | Fe3+_ion
6 | 15.887 | 0.0497788 | -0.004345044 | 2 | 1.73988 | 1 | 60 | 150 | Fe3+_ion
6 | 12.619 | 0.05055989 | -0.004335354 | 2 | 1.73988 | 1 | 60 | 150 | Fe3+_ion
6 | 10.024 | 0.0511886 | -0.00435315 | 2 | 1.73988 | 1 | 60 | 150 | Fe3+_ion
6 | 7.9621 | 0.05188838 | -0.004419048 | 2 | 1.73988 | 1 | 60 | 150 | Fe3+_ion
6 | 6.3246 | 0.05264804 | -0.004470036 | 2 | 1.73988 | 1 | 60 | 150 | Fe3+_ion
6 | 5.0238 | 0.05337787 | -0.004556688 | 2 | 1.73988 | 1 | 60 | 150 | Fe3+_ion
6 | 3.9905 | 0.0541202 | -0.004548625 | 2 | 1.73988 | 1 | 60 | 150 | Fe3+_ion
6 | 3.1698 | 0.05475499 | -0.00464735 | 2 | 1.73988 | 1 | 60 | 150 | Fe3+_ion
6 | 2.5179 | 0.05560822 | -0.004780862 | 2 | 1.73988 | 1 | 60 | 150 | Fe3+_ion
6 | 2 | 0.05641567 | -0.00475593 | 2 | 1.73988 | 1 | 60 | 150 | Fe3+_ion
6 | 1.5887 | 0.05705488 | -0.004840035 | 2 | 1.73988 | 1 | 60 | 150 | Fe3+_ion
6 | 1.2619 | 0.05798751 | -0.004895506 | 2 | 1.73988 | 1 | 60 | 150 | Fe3+_ion
6 | 1.0024 | 0.05864865 | -0.005024815 | 2 | 1.73988 | 1 | 60 | 150 | Fe3+_ion
6 | 0.79621 | 0.05955411 | -0.005120176 | 2 | 1.73988 | 1 | 60 | 150 | Fe3+_ion
6 | 0.63246 | 0.06056041 | -0.005052659 | 2 | 1.73988 | 1 | 60 | 150 | Fe3+_ion
6 | 0.50238 | 0.06140409 | -0.005127717 | 2 | 1.73988 | 1 | 60 | 150 | Fe3+_ion
6 | 0.39905 | 0.06224445 | -0.005007544 | 2 | 1.73988 | 1 | 60 | 150 | Fe3+_ion
6 | 0.31623 | 0.06321525 | -0.004940438 | 2 | 1.73988 | 1 | 60 | 150 | Fe3+_ion
6 | 0.25119 | 0.0639066 | -0.004833551 | 2 | 1.73988 | 1 | 60 | 150 | Fe3+_ion
6 | 0.2 | 0.06464944 | -0.004541671 | 2 | 1.73988 | 1 | 60 | 150 | Fe3+_ion
6 | 0.15849 | 0.06543423 | -0.004438396 | 2 | 1.73988 | 1 | 60 | 150 | Fe3+_ion
6 | 0.12619 | 0.06593693 | -0.004109244 | 2 | 1.73988 | 1 | 60 | 150 | Fe3+_ion
6 | 0.1 | 0.06655323 | -0.003654176 | 2 | 1.73988 | 1 | 60 | 150 | Fe3+_ion
6 | 0.079621 | 0.0669929 | -0.003314576 | 2 | 1.73988 | 1 | 60 | 150 | Fe3+_ion
6 | 0.063246 | 0.06742821 | -0.00279746 | 2 | 1.73988 | 1 | 60 | 150 | Fe3+_ion
6 | 0.050238 | 0.06760421 | -0.002445708 | 2 | 1.73988 | 1 | 60 | 150 | Fe3+_ion
6 | 0.039905 | 0.06813306 | -0.002080292 | 2 | 1.73988 | 1 | 60 | 150 | Fe3+_ion
6 | 0.031698 | 0.06803711 | -0.001758218 | 2 | 1.73988 | 1 | 60 | 150 | Fe3+_ion
6 | 0.025179 | 0.06807299 | -0.001437431 | 2 | 1.73988 | 1 | 60 | 150 | Fe3+_ion
6 | 0.02 | 0.06819488 | -0.001074869 | 2 | 1.73988 | 1 | 60 | 150 | Fe3+_ion
6 | 0.015887 | 0.0683208 | -0.001066193 | 2 | 1.73988 | 1 | 60 | 150 | Fe3+_ion
6 | 0.012619 | 0.06845134 | -0.0007861963 | 2 | 1.73988 | 1 | 60 | 150 | Fe3+_ion
6 | 0.010024 | 0.06826464 | -0.0005610858 | 2 | 1.73988 | 1 | 60 | 150 | Fe3+_ion