## Sheet1
Time(h) | Freq | Zreal | Zimag | ppm | mean_voltage | current | temperature | flow | Label
0 | 20000 | 0.0357297 | -0.001473803 | 0 | 1.704248 | 1 | 60 | 150 | no_ion
0 | 15890 | 0.03595837 | -0.001351509 | 0 | 1.704248 | 1 | 60 | 150 | no_ion
0 | 12619 | 0.03622728 | -0.001251557 | 0 | 1.704248 | 1 | 60 | 150 | no_ion
0 | 10020 | 0.03635584 | -0.001063729 | 0 | 1.704248 | 1 | 60 | 150 | no_ion
0 | 7962 | 0.03649546 | -0.001001537 | 0 | 1.704248 | 1 | 60 | 150 | no_ion
0 | 6324.6 | 0.0366063 | -0.0008613719 | 0 | 1.704248 | 1 | 60 | 150 | no_ion
0 | 5023.8 | 0.03670013 | -0.0007959744 | 0 | 1.704248 | 1 | 60 | 150 | no_ion
0 | 3991 | 0.03674576 | -0.0007469789 | 0 | 1.704248 | 1 | 60 | 150 | no_ion
0 | 3169.8 | 0.03681232 | -0.0007260353 | 0 | 1.704248 | 1 | 60 | 150 | no_ion
0 | 2517.9 | 0.03691798 | -0.0007477017 | 0 | 1.704248 | 1 | 60 | 150 | no_ion
0 | 2000 | 0.03699191 | -0.0007440503 | 0 | 1.704248 | 1 | 60 | 150 | no_ion
0 | 1588.7 | 0.03703668 | -0.0007475074 | 0 | 1.704248 | 1 | 60 | 150 | no_ion
0 | 1261.9 | 0.03711869 | -0.000775848 | 0 | 1.704248 | 1 | 60 | 150 | no_ion
0 | 1002.4 | 0.03718506 | -0.0008171443 | 0 | 1.704248 | 1 | 60 | 150 | no_ion
0 | 796.21 | 0.0372597 | -0.0008973818 | 0 | 1.704248 | 1 | 60 | 150 | no_ion
0 | 632.46 | 0.03737952 | -0.0009924057 | 0 | 1.704248 | 1 | 60 | 150 | no_ion
0 | 502.38 | 0.03746217 | -0.001091404 | 0 | 1.704248 | 1 | 60 | 150 | no_ion
0 | 399.05 | 0.03760204 | -0.001217382 | 0 | 1.704248 | 1 | 60 | 150 | no_ion
0 | 316.98 | 0.03770914 | -0.001364172 | 0 | 1.704248 | 1 | 60 | 150 | no_ion
0 | 251.79 | 0.03791788 | -0.001558484 | 0 | 1.704248 | 1 | 60 | 150 | no_ion
0 | 200 | 0.03811902 | -0.001740496 | 0 | 1.704248 | 1 | 60 | 150 | no_ion
0 | 158.87 | 0.03832467 | -0.001986826 | 0 | 1.704248 | 1 | 60 | 150 | no_ion
0 | 126.19 | 0.03860583 | -0.002237503 | 0 | 1.704248 | 1 | 60 | 150 | no_ion
0 | 100.24 | 0.03896463 | -0.002512149 | 0 | 1.704248 | 1 | 60 | 150 | no_ion
0 | 79.621 | 0.03939882 | -0.002787322 | 0 | 1.704248 | 1 | 60 | 150 | no_ion
0 | 63.246 | 0.03990764 | -0.003036576 | 0 | 1.704248 | 1 | 60 | 150 | no_ion
0 | 50.238 | 0.04049692 | -0.003229888 | 0 | 1.704248 | 1 | 60 | 150 | no_ion
0 | 39.905 | 0.04115643 | -0.003364434 | 0 | 1.704248 | 1 | 60 | 150 | no_ion
0 | 31.698 | 0.04183148 | -0.003406627 | 0 | 1.704248 | 1 | 60 | 150 | no_ion
0 | 25.179 | 0.04251164 | -0.003353185 | 0 | 1.704248 | 1 | 60 | 150 | no_ion
0 | 20 | 0.04319746 | -0.003191015 | 0 | 1.704248 | 1 | 60 | 150 | no_ion
0 | 15.887 | 0.04388242 | -0.002907177 | 0 | 1.704248 | 1 | 60 | 150 | no_ion
0 | 12.619 | 0.04427032 | -0.002661392 | 0 | 1.704248 | 1 | 60 | 150 | no_ion
0 | 10.024 | 0.04467427 | -0.00250768 | 0 | 1.704248 | 1 | 60 | 150 | no_ion
0 | 7.9621 | 0.04506847 | -0.002221398 | 0 | 1.704248 | 1 | 60 | 150 | no_ion
0 | 6.3246 | 0.0453378 | -0.002041279 | 0 | 1.704248 | 1 | 60 | 150 | no_ion
0 | 5.0238 | 0.04577964 | -0.001906465 | 0 | 1.704248 | 1 | 60 | 150 | no_ion
0 | 3.9905 | 0.04596494 | -0.001720409 | 0 | 1.704248 | 1 | 60 | 150 | no_ion
0 | 3.1698 | 0.04603357 | -0.001627231 | 0 | 1.704248 | 1 | 60 | 150 | no_ion
0 | 2.5179 | 0.0463686 | -0.001389199 | 0 | 1.704248 | 1 | 60 | 150 | no_ion
0 | 2 | 0.04669711 | -0.001305343 | 0 | 1.704248 | 1 | 60 | 150 | no_ion
0 | 1.5887 | 0.04678131 | -0.001202687 | 0 | 1.704248 | 1 | 60 | 150 | no_ion
0 | 1.2619 | 0.04636795 | -0.000995855 | 0 | 1.704248 | 1 | 60 | 150 | no_ion
0 | 1.0024 | 0.04681786 | -0.00116385 | 0 | 1.704248 | 1 | 60 | 150 | no_ion
0 | 0.79621 | 0.04733912 | -0.001062833 | 0 | 1.704248 | 1 | 60 | 150 | no_ion
0 | 0.63246 | 0.04707173 | -0.0006997119 | 0 | 1.704248 | 1 | 60 | 150 | no_ion
0 | 0.50238 | 0.04722819 | -0.0009259281 | 0 | 1.704248 | 1 | 60 | 150 | no_ion
0 | 0.39905 | 0.047468 | -0.0008574798 | 0 | 1.704248 | 1 | 60 | 150 | no_ion
0 | 0.31623 | 0.04729951 | -0.0005807435 | 0 | 1.704248 | 1 | 60 | 150 | no_ion
0 | 0.25119 | 0.04717976 | -0.0004547245 | 0 | 1.704248 | 1 | 60 | 150 | no_ion
0 | 0.2 | 0.04750366 | -0.0004158616 | 0 | 1.704248 | 1 | 60 | 150 | no_ion
0 | 0.15849 | 0.04770499 | -0.0004583793 | 0 | 1.704248 | 1 | 60 | 150 | no_ion
0 | 0.12619 | 0.04775349 | -0.0004486074 | 0 | 1.704248 | 1 | 60 | 150 | no_ion
0 | 0.1 | 0.04748679 | -0.000175084 | 0 | 1.704248 | 1 | 60 | 150 | no_ion
0 | 0.079621 | 0.04743548 | -0.0004457521 | 0 | 1.704248 | 1 | 60 | 150 | no_ion
0 | 0.063246 | 0.04767294 | -7.818722e-05 | 0 | 1.704248 | 1 | 60 | 150 | no_ion
0 | 0.050238 | 0.04749615 | -0.0001778426 | 0 | 1.704248 | 1 | 60 | 150 | no_ion
0 | 0.039905 | 0.0475105 | -0.0001535688 | 0 | 1.704248 | 1 | 60 | 150 | no_ion
0 | 0.031698 | 0.04739766 | -0.0002954766 | 0 | 1.704248 | 1 | 60 | 150 | no_ion
0 | 0.025179 | 0.04745902 | -0.0001382092 | 0 | 1.704248 | 1 | 60 | 150 | no_ion
0 | 0.02 | 0.04751491 | -0.0002943788 | 0 | 1.704248 | 1 | 60 | 150 | no_ion
0 | 0.015887 | 0.04755528 | -0.0001623353 | 0 | 1.704248 | 1 | 60 | 150 | no_ion
0 | 0.012619 | 0.04741863 | -0.0002397918 | 0 | 1.704248 | 1 | 60 | 150 | no_ion
0 | 0.010024 | 0.04760978 | -8.470212e-06 | 0 | 1.704248 | 1 | 60 | 150 | no_ion
2 | 20000 | -0.000162798 | -0.0002325405 | 0 | 1.688327 | 1 | 60 | 150 | no_ion
2 | 15890 | 0.03602593 | -0.001371082 | 0 | 1.688327 | 1 | 60 | 150 | no_ion
2 | 12619 | 0.03624353 | -0.001246541 | 0 | 1.688327 | 1 | 60 | 150 | no_ion
2 | 10020 | 0.03640651 | -0.001112909 | 0 | 1.688327 | 1 | 60 | 150 | no_ion
2 | 7962 | 0.0365046 | -0.0009816169 | 0 | 1.688327 | 1 | 60 | 150 | no_ion
2 | 6324.6 | 0.03660388 | -0.0008801898 | 0 | 1.688327 | 1 | 60 | 150 | no_ion
2 | 5023.8 | 0.03669154 | -0.0007853385 | 0 | 1.688327 | 1 | 60 | 150 | no_ion
2 | 3991 | 0.03671895 | -0.0007700565 | 0 | 1.688327 | 1 | 60 | 150 | no_ion
2 | 3169.8 | 0.03678567 | -0.0007322877 | 0 | 1.688327 | 1 | 60 | 150 | no_ion
2 | 2517.9 | 0.03689467 | -0.0007470171 | 0 | 1.688327 | 1 | 60 | 150 | no_ion
2 | 2000 | 0.03695912 | -0.0007337231 | 0 | 1.688327 | 1 | 60 | 150 | no_ion
2 | 1588.7 | 0.03702158 | -0.0007412322 | 0 | 1.688327 | 1 | 60 | 150 | no_ion
2 | 1261.9 | 0.03706921 | -0.0007666906 | 0 | 1.688327 | 1 | 60 | 150 | no_ion
2 | 1002.4 | 0.03717325 | -0.0008195136 | 0 | 1.688327 | 1 | 60 | 150 | no_ion
2 | 796.21 | 0.0372514 | -0.0008828087 | 0 | 1.688327 | 1 | 60 | 150 | no_ion
2 | 632.46 | 0.0373245 | -0.000985539 | 0 | 1.688327 | 1 | 60 | 150 | no_ion
2 | 502.38 | 0.03740857 | -0.001084218 | 0 | 1.688327 | 1 | 60 | 150 | no_ion
2 | 399.05 | 0.03759418 | -0.001221705 | 0 | 1.688327 | 1 | 60 | 150 | no_ion
2 | 316.98 | 0.03771826 | -0.001366446 | 0 | 1.688327 | 1 | 60 | 150 | no_ion
2 | 251.79 | 0.03789344 | -0.001574368 | 0 | 1.688327 | 1 | 60 | 150 | no_ion
2 | 200 | 0.03809752 | -0.001743674 | 0 | 1.688327 | 1 | 60 | 150 | no_ion
2 | 158.87 | 0.03832437 | -0.00197897 | 0 | 1.688327 | 1 | 60 | 150 | no_ion
2 | 126.19 | 0.03858694 | -0.002245841 | 0 | 1.688327 | 1 | 60 | 150 | no_ion
2 | 100.24 | 0.03894859 | -0.002528201 | 0 | 1.688327 | 1 | 60 | 150 | no_ion
2 | 79.621 | 0.03939601 | -0.002805004 | 0 | 1.688327 | 1 | 60 | 150 | no_ion
2 | 63.246 | 0.03990494 | -0.003052714 | 0 | 1.688327 | 1 | 60 | 150 | no_ion
2 | 50.238 | 0.04050931 | -0.003238728 | 0 | 1.688327 | 1 | 60 | 150 | no_ion
2 | 39.905 | 0.04115896 | -0.003365547 | 0 | 1.688327 | 1 | 60 | 150 | no_ion
2 | 31.698 | 0.04182048 | -0.0034013 | 0 | 1.688327 | 1 | 60 | 150 | no_ion
2 | 25.179 | 0.04250125 | -0.00333767 | 0 | 1.688327 | 1 | 60 | 150 | no_ion
2 | 20 | 0.04317829 | -0.003167933 | 0 | 1.688327 | 1 | 60 | 150 | no_ion
2 | 15.887 | 0.04383412 | -0.00288272 | 0 | 1.688327 | 1 | 60 | 150 | no_ion
2 | 12.619 | 0.04429463 | -0.00264206 | 0 | 1.688327 | 1 | 60 | 150 | no_ion
2 | 10.024 | 0.04469905 | -0.002514548 | 0 | 1.688327 | 1 | 60 | 150 | no_ion
2 | 7.9621 | 0.04508913 | -0.002296207 | 0 | 1.688327 | 1 | 60 | 150 | no_ion
2 | 6.3246 | 0.04531297 | -0.002113747 | 0 | 1.688327 | 1 | 60 | 150 | no_ion
2 | 5.0238 | 0.04566405 | -0.001862416 | 0 | 1.688327 | 1 | 60 | 150 | no_ion
2 | 3.9905 | 0.04600598 | -0.001718631 | 0 | 1.688327 | 1 | 60 | 150 | no_ion
2 | 3.1698 | 0.04599066 | -0.00150606 | 0 | 1.688327 | 1 | 60 | 150 | no_ion
2 | 2.5179 | 0.04622767 | -0.001421854 | 0 | 1.688327 | 1 | 60 | 150 | no_ion
2 | 2 | 0.04672136 | -0.001369819 | 0 | 1.688327 | 1 | 60 | 150 | no_ion
2 | 1.5887 | 0.04683383 | -0.001237516 | 0 | 1.688327 | 1 | 60 | 150 | no_ion
2 | 1.2619 | 0.04646153 | -0.0009892144 | 0 | 1.688327 | 1 | 60 | 150 | no_ion
2 | 1.0024 | 0.0468563 | -0.0007369269 | 0 | 1.688327 | 1 | 60 | 150 | no_ion
2 | 0.79621 | 0.04686419 | -0.0008864027794 | 0 | 1.688327 | 1 | 60 | 150 | no_ion
2 | 0.63246 | 0.04677204 | -0.0009525809 | 0 | 1.688327 | 1 | 60 | 150 | no_ion
2 | 0.50238 | 0.04710354 | -0.000677975 | 0 | 1.688327 | 1 | 60 | 150 | no_ion
2 | 0.39905 | 0.04682368 | -0.0005525819 | 0 | 1.688327 | 1 | 60 | 150 | no_ion
2 | 0.31623 | 0.04739691 | -0.000740549 | 0 | 1.688327 | 1 | 60 | 150 | no_ion
2 | 0.25119 | 0.04724983 | -0.0005546793 | 0 | 1.688327 | 1 | 60 | 150 | no_ion
2 | 0.2 | 0.04725505 | -0.0007309257 | 0 | 1.688327 | 1 | 60 | 150 | no_ion
2 | 0.15849 | 0.04773029 | -0.0004917868 | 0 | 1.688327 | 1 | 60 | 150 | no_ion
2 | 0.12619 | 0.04732145 | -0.0003716532 | 0 | 1.688327 | 1 | 60 | 150 | no_ion
2 | 0.1 | 0.0474354 | -0.000118578 | 0 | 1.688327 | 1 | 60 | 150 | no_ion
2 | 0.079621 | 0.04797412 | -0.0003152199 | 0 | 1.688327 | 1 | 60 | 150 | no_ion
2 | 0.063246 | 0.0472263 | -0.0003799114 | 0 | 1.688327 | 1 | 60 | 150 | no_ion
2 | 0.050238 | 0.04745016 | -0.0002341902 | 0 | 1.688327 | 1 | 60 | 150 | no_ion
2 | 0.039905 | 0.04748638 | -0.0003080113 | 0 | 1.688327 | 1 | 60 | 150 | no_ion
2 | 0.031698 | 0.04742986 | -0.0001135868 | 0 | 1.688327 | 1 | 60 | 150 | no_ion
2 | 0.025179 | 0.0477267 | -0.0001985788 | 0 | 1.688327 | 1 | 60 | 150 | no_ion
2 | 0.02 | 0.04729105 | -0.0001601041 | 0 | 1.688327 | 1 | 60 | 150 | no_ion
2 | 0.015887 | 0.04755661 | 8.561767e-05 | 0 | 1.688327 | 1 | 60 | 150 | no_ion
2 | 0.012619 | 0.0473125 | 4.048832e-05 | 0 | 1.688327 | 1 | 60 | 150 | no_ion
2 | 0.010024 | 0.04687999 | -0.000368118 | 0 | 1.688327 | 1 | 60 | 150 | no_ion
4 | 20000 | 0.001083938 | 0.001158445 | 0 | 1.699919 | 1 | 60 | 150 | no_ion
4 | 15890 | 0.03623778 | -0.001379553 | 0 | 1.699919 | 1 | 60 | 150 | no_ion
4 | 12619 | 0.0363948 | -0.00125064 | 0 | 1.699919 | 1 | 60 | 150 | no_ion
4 | 10020 | 0.0364738 | -0.00109483 | 0 | 1.699919 | 1 | 60 | 150 | no_ion
4 | 7962 | 0.03650259 | -0.0009773791 | 0 | 1.699919 | 1 | 60 | 150 | no_ion
4 | 6324.6 | 0.03653991 | -0.0008800643 | 0 | 1.699919 | 1 | 60 | 150 | no_ion
4 | 5023.8 | 0.03661038 | -0.0007931058 | 0 | 1.699919 | 1 | 60 | 150 | no_ion
4 | 3991 | 0.0366709 | -0.0007755825 | 0 | 1.699919 | 1 | 60 | 150 | no_ion
4 | 3169.8 | 0.03671769 | -0.0007218739 | 0 | 1.699919 | 1 | 60 | 150 | no_ion
4 | 2517.9 | 0.03684053 | -0.0007349892 | 0 | 1.699919 | 1 | 60 | 150 | no_ion
4 | 2000 | 0.03691412 | -0.0007516262 | 0 | 1.699919 | 1 | 60 | 150 | no_ion
4 | 1588.7 | 0.03695566 | -0.0007351584 | 0 | 1.699919 | 1 | 60 | 150 | no_ion
4 | 1261.9 | 0.03702021 | -0.0007725901 | 0 | 1.699919 | 1 | 60 | 150 | no_ion
4 | 1002.4 | 0.03709254 | -0.0008270011 | 0 | 1.699919 | 1 | 60 | 150 | no_ion
4 | 796.21 | 0.03718621 | -0.0008863744 | 0 | 1.699919 | 1 | 60 | 150 | no_ion
4 | 632.46 | 0.03729807 | -0.0009720083 | 0 | 1.699919 | 1 | 60 | 150 | no_ion
4 | 502.38 | 0.03738958 | -0.00109558 | 0 | 1.699919 | 1 | 60 | 150 | no_ion
4 | 399.05 | 0.03752959 | -0.001185094 | 0 | 1.699919 | 1 | 60 | 150 | no_ion
4 | 316.98 | 0.03762803 | -0.001371682 | 0 | 1.699919 | 1 | 60 | 150 | no_ion
4 | 251.79 | 0.03780254 | -0.00151917 | 0 | 1.699919 | 1 | 60 | 150 | no_ion
4 | 200 | 0.03800874 | -0.001733762 | 0 | 1.699919 | 1 | 60 | 150 | no_ion
4 | 158.87 | 0.03823825 | -0.001986829 | 0 | 1.699919 | 1 | 60 | 150 | no_ion
4 | 126.19 | 0.0385151 | -0.002232215 | 0 | 1.699919 | 1 | 60 | 150 | no_ion
4 | 100.24 | 0.03888801 | -0.002509663 | 0 | 1.699919 | 1 | 60 | 150 | no_ion
4 | 79.621 | 0.03934285 | -0.00279248 | 0 | 1.699919 | 1 | 60 | 150 | no_ion
4 | 63.246 | 0.03985942 | -0.003049923 | 0 | 1.699919 | 1 | 60 | 150 | no_ion
4 | 50.238 | 0.04045027 | -0.003252657 | 0 | 1.699919 | 1 | 60 | 150 | no_ion
4 | 39.905 | 0.04108574 | -0.003368613 | 0 | 1.699919 | 1 | 60 | 150 | no_ion
4 | 31.698 | 0.04175463 | -0.003399786 | 0 | 1.699919 | 1 | 60 | 150 | no_ion
4 | 25.179 | 0.04244121 | -0.003331413 | 0 | 1.699919 | 1 | 60 | 150 | no_ion
4 | 20 | 0.04311506 | -0.003167311 | 0 | 1.699919 | 1 | 60 | 150 | no_ion
4 | 15.887 | 0.04375006 | -0.00290619 | 0 | 1.699919 | 1 | 60 | 150 | no_ion
4 | 12.619 | 0.04427813 | -0.002704858 | 0 | 1.699919 | 1 | 60 | 150 | no_ion
4 | 10.024 | 0.04462546 | -0.002430449 | 0 | 1.699919 | 1 | 60 | 150 | no_ion
4 | 7.9621 | 0.04496542 | -0.002281515 | 0 | 1.699919 | 1 | 60 | 150 | no_ion
4 | 6.3246 | 0.04525346 | -0.00205848 | 0 | 1.699919 | 1 | 60 | 150 | no_ion
4 | 5.0238 | 0.045573 | -0.00191095 | 0 | 1.699919 | 1 | 60 | 150 | no_ion
4 | 3.9905 | 0.04588997 | -0.001726847 | 0 | 1.699919 | 1 | 60 | 150 | no_ion
4 | 3.1698 | 0.04593535 | -0.001530545 | 0 | 1.699919 | 1 | 60 | 150 | no_ion
4 | 2.5179 | 0.04619934 | -0.001448385 | 0 | 1.699919 | 1 | 60 | 150 | no_ion
4 | 2 | 0.04647506 | -0.001349733 | 0 | 1.699919 | 1 | 60 | 150 | no_ion
4 | 1.5887 | 0.04636516 | -0.001274913 | 0 | 1.699919 | 1 | 60 | 150 | no_ion
4 | 1.2619 | 0.04656193 | -0.001068832 | 0 | 1.699919 | 1 | 60 | 150 | no_ion
4 | 1.0024 | 0.04690777 | -0.0009727129 | 0 | 1.699919 | 1 | 60 | 150 | no_ion
4 | 0.79621 | 0.04673797 | -0.0009462621 | 0 | 1.699919 | 1 | 60 | 150 | no_ion
4 | 0.63246 | 0.04669467 | -0.0008014941 | 0 | 1.699919 | 1 | 60 | 150 | no_ion
4 | 0.50238 | 0.04729378 | -0.0005482 | 0 | 1.699919 | 1 | 60 | 150 | no_ion
4 | 0.39905 | 0.04688469 | -0.000834575 | 0 | 1.699919 | 1 | 60 | 150 | no_ion
4 | 0.31623 | 0.04733831 | -0.000650728 | 0 | 1.699919 | 1 | 60 | 150 | no_ion
4 | 0.25119 | 0.04669013 | -0.0002438641 | 0 | 1.699919 | 1 | 60 | 150 | no_ion
4 | 0.2 | 0.04725391 | -0.0009613606 | 0 | 1.699919 | 1 | 60 | 150 | no_ion
4 | 0.15849 | 0.04729481 | -0.0001879818 | 0 | 1.699919 | 1 | 60 | 150 | no_ion
4 | 0.12619 | 0.04760917 | -0.0004200022 | 0 | 1.699919 | 1 | 60 | 150 | no_ion
4 | 0.1 | 0.04740422 | -0.0001660704 | 0 | 1.699919 | 1 | 60 | 150 | no_ion
4 | 0.079621 | 0.04772608 | -0.000129075 | 0 | 1.699919 | 1 | 60 | 150 | no_ion
4 | 0.063246 | 0.04742435 | -4.591686e-05 | 0 | 1.699919 | 1 | 60 | 150 | no_ion
4 | 0.050238 | 0.0473795 | -0.0001443103 | 0 | 1.699919 | 1 | 60 | 150 | no_ion
4 | 0.039905 | 0.04741176 | -5.620902e-05 | 0 | 1.699919 | 1 | 60 | 150 | no_ion
4 | 0.031698 | 0.04745077 | 2.248936e-05 | 0 | 1.699919 | 1 | 60 | 150 | no_ion
4 | 0.025179 | 0.04748575 | -0.0001061283 | 0 | 1.699919 | 1 | 60 | 150 | no_ion
4 | 0.02 | 0.04750211 | -0.0001184758 | 0 | 1.699919 | 1 | 60 | 150 | no_ion
4 | 0.015887 | 0.04704253 | -0.0002591941 | 0 | 1.699919 | 1 | 60 | 150 | no_ion
4 | 0.012619 | 0.04713706 | -0.0001286236 | 0 | 1.699919 | 1 | 60 | 150 | no_ion
4 | 0.010024 | 0.04694251 | -0.0003650833 | 0 | 1.699919 | 1 | 60 | 150 | no_ion
6 | 20000 | -0.002405837 | -0.002245867 | 0 | 1.706785 | 1 | 60 | 150 | no_ion
6 | 15890 | 0.03596298 | -0.001353451 | 0 | 1.706785 | 1 | 60 | 150 | no_ion
6 | 12619 | 0.0361516 | -0.001258552 | 0 | 1.706785 | 1 | 60 | 150 | no_ion
6 | 10020 | 0.03636428 | -0.001146817 | 0 | 1.706785 | 1 | 60 | 150 | no_ion
6 | 7962 | 0.03643959 | -0.0009908967 | 0 | 1.706785 | 1 | 60 | 150 | no_ion
6 | 6324.6 | 0.03652817 | -0.0008788817 | 0 | 1.706785 | 1 | 60 | 150 | no_ion
6 | 5023.8 | 0.0365836 | -0.000789252 | 0 | 1.706785 | 1 | 60 | 150 | no_ion
6 | 3991 | 0.03667732 | -0.000762926 | 0 | 1.706785 | 1 | 60 | 150 | no_ion
6 | 3169.8 | 0.03671291 | -0.0007362398 | 0 | 1.706785 | 1 | 60 | 150 | no_ion
6 | 2517.9 | 0.0367925 | -0.0007525282 | 0 | 1.706785 | 1 | 60 | 150 | no_ion
6 | 2000 | 0.03689664 | -0.0007416369 | 0 | 1.706785 | 1 | 60 | 150 | no_ion
6 | 1588.7 | 0.03696185 | -0.0007266815 | 0 | 1.706785 | 1 | 60 | 150 | no_ion
6 | 1261.9 | 0.03703417 | -0.0007770989 | 0 | 1.706785 | 1 | 60 | 150 | no_ion
6 | 1002.4 | 0.0371183 | -0.000815224 | 0 | 1.706785 | 1 | 60 | 150 | no_ion
6 | 796.21 | 0.03717262 | -0.0008962609 | 0 | 1.706785 | 1 | 60 | 150 | no_ion
6 | 632.46 | 0.03729273 | -0.0009834538 | 0 | 1.706785 | 1 | 60 | 150 | no_ion
6 | 502.38 | 0.03739626 | -0.00108337 | 0 | 1.706785 | 1 | 60 | 150 | no_ion
6 | 399.05 | 0.03751644 | -0.001207921 | 0 | 1.706785 | 1 | 60 | 150 | no_ion
6 | 316.98 | 0.03769528 | -0.001348922 | 0 | 1.706785 | 1 | 60 | 150 | no_ion
6 | 251.79 | 0.03782576 | -0.001549218 | 0 | 1.706785 | 1 | 60 | 150 | no_ion
6 | 200 | 0.03798145 | -0.001746597 | 0 | 1.706785 | 1 | 60 | 150 | no_ion
6 | 158.87 | 0.03824968 | -0.001986231 | 0 | 1.706785 | 1 | 60 | 150 | no_ion
6 | 126.19 | 0.03851183 | -0.002250255 | 0 | 1.706785 | 1 | 60 | 150 | no_ion
6 | 100.24 | 0.03886724 | -0.002522089 | 0 | 1.706785 | 1 | 60 | 150 | no_ion
6 | 79.621 | 0.03930752 | -0.002787011 | 0 | 1.706785 | 1 | 60 | 150 | no_ion
6 | 63.246 | 0.03982093 | -0.003032152 | 0 | 1.706785 | 1 | 60 | 150 | no_ion
6 | 50.238 | 0.04042788 | -0.003234806 | 0 | 1.706785 | 1 | 60 | 150 | no_ion
6 | 39.905 | 0.0410623 | -0.003355566 | 0 | 1.706785 | 1 | 60 | 150 | no_ion
6 | 31.698 | 0.04172766 | -0.003392387 | 0 | 1.706785 | 1 | 60 | 150 | no_ion
6 | 25.179 | 0.04240667 | -0.003328071 | 0 | 1.706785 | 1 | 60 | 150 | no_ion
6 | 20 | 0.04310708 | -0.003177743 | 0 | 1.706785 | 1 | 60 | 150 | no_ion
6 | 15.887 | 0.04382841 | -0.002946512 | 0 | 1.706785 | 1 | 60 | 150 | no_ion
6 | 12.619 | 0.04420395 | -0.002717107 | 0 | 1.706785 | 1 | 60 | 150 | no_ion
6 | 10.024 | 0.0446226 | -0.002465292 | 0 | 1.706785 | 1 | 60 | 150 | no_ion
6 | 7.9621 | 0.04488452 | -0.002288644 | 0 | 1.706785 | 1 | 60 | 150 | no_ion
6 | 6.3246 | 0.04527604 | -0.002086371 | 0 | 1.706785 | 1 | 60 | 150 | no_ion
6 | 5.0238 | 0.04548457 | -0.001915815 | 0 | 1.706785 | 1 | 60 | 150 | no_ion
6 | 3.9905 | 0.0458825 | -0.001735844 | 0 | 1.706785 | 1 | 60 | 150 | no_ion
6 | 3.1698 | 0.04609084 | -0.001565057 | 0 | 1.706785 | 1 | 60 | 150 | no_ion
6 | 2.5179 | 0.04614835 | -0.001506007 | 0 | 1.706785 | 1 | 60 | 150 | no_ion
6 | 2 | 0.04644818 | -0.001225996 | 0 | 1.706785 | 1 | 60 | 150 | no_ion
6 | 1.5887 | 0.04674693 | -0.001172679 | 0 | 1.706785 | 1 | 60 | 150 | no_ion
6 | 1.2619 | 0.04637073 | -0.001077571 | 0 | 1.706785 | 1 | 60 | 150 | no_ion
6 | 1.0024 | 0.04705128 | -0.0008965306 | 0 | 1.706785 | 1 | 60 | 150 | no_ion
6 | 0.79621 | 0.04687281 | -0.0009203799 | 0 | 1.706785 | 1 | 60 | 150 | no_ion
6 | 0.63246 | 0.04682983 | -0.0006057552 | 0 | 1.706785 | 1 | 60 | 150 | no_ion
6 | 0.50238 | 0.04714924 | -0.0007198978 | 0 | 1.706785 | 1 | 60 | 150 | no_ion
6 | 0.39905 | 0.04718092 | -0.0006338823 | 0 | 1.706785 | 1 | 60 | 150 | no_ion
6 | 0.31623 | 0.04755925 | -0.0007198862 | 0 | 1.706785 | 1 | 60 | 150 | no_ion
6 | 0.25119 | 0.04738074 | -0.000511373 | 0 | 1.706785 | 1 | 60 | 150 | no_ion
6 | 0.2 | 0.04755941 | -0.0003960104 | 0 | 1.706785 | 1 | 60 | 150 | no_ion
6 | 0.15849 | 0.04681956 | -0.0004384908 | 0 | 1.706785 | 1 | 60 | 150 | no_ion
6 | 0.12619 | 0.0475509 | -0.000289848 | 0 | 1.706785 | 1 | 60 | 150 | no_ion
6 | 0.1 | 0.04731106 | -0.0006090491 | 0 | 1.706785 | 1 | 60 | 150 | no_ion
6 | 0.079621 | 0.04756147 | -0.0002853637 | 0 | 1.706785 | 1 | 60 | 150 | no_ion
6 | 0.063246 | 0.04737375 | -0.0003609733 | 0 | 1.706785 | 1 | 60 | 150 | no_ion
6 | 0.050238 | 0.04738826 | -0.0004568569 | 0 | 1.706785 | 1 | 60 | 150 | no_ion
6 | 0.039905 | 0.04724766 | -6.818047e-05 | 0 | 1.706785 | 1 | 60 | 150 | no_ion
6 | 0.031698 | 0.04743609 | -0.0003073344 | 0 | 1.706785 | 1 | 60 | 150 | no_ion
6 | 0.025179 | 0.04750177 | -0.0001122472 | 0 | 1.706785 | 1 | 60 | 150 | no_ion
6 | 0.02 | 0.04743486 | -1.458563e-05 | 0 | 1.706785 | 1 | 60 | 150 | no_ion
6 | 0.015887 | 0.04707305 | -3.52626e-05 | 0 | 1.706785 | 1 | 60 | 150 | no_ion
6 | 0.012619 | 0.04744012 | -0.0001902414 | 0 | 1.706785 | 1 | 60 | 150 | no_ion
6 | 0.010024 | 0.04775034 | 0.0001656978 | 0 | 1.706785 | 1 | 60 | 150 | no_ion