## Sheet1
Time(h) | Freq | Zreal | Zimag | ppm | mean_voltage | current | temperature | flow | Label
0 | 20000 | 0.03622497 | -0.001645872 | 0 | 1.695107 | 1 | 60 | 150 | no_ion
0 | 15890 | 0.03652258 | -0.001488936 | 0 | 1.695107 | 1 | 60 | 150 | no_ion
0 | 12619 | 0.03674793 | -0.001357921 | 0 | 1.695107 | 1 | 60 | 150 | no_ion
0 | 10020 | 0.03696984 | -0.001236209 | 0 | 1.695107 | 1 | 60 | 150 | no_ion
0 | 7962 | 0.03703477 | -0.001070279 | 0 | 1.695107 | 1 | 60 | 150 | no_ion
0 | 6324.6 | 0.03712281 | -0.0009116791 | 0 | 1.695107 | 1 | 60 | 150 | no_ion
0 | 5023.8 | 0.03717982 | -0.0008310632 | 0 | 1.695107 | 1 | 60 | 150 | no_ion
0 | 3991 | 0.03724401 | -0.0007814878 | 0 | 1.695107 | 1 | 60 | 150 | no_ion
0 | 3169.8 | 0.03730189 | -0.0007439852 | 0 | 1.695107 | 1 | 60 | 150 | no_ion
0 | 2517.9 | 0.03743921 | -0.0007602652 | 0 | 1.695107 | 1 | 60 | 150 | no_ion
0 | 2000 | 0.03749761 | -0.0007299813 | 0 | 1.695107 | 1 | 60 | 150 | no_ion
0 | 1588.7 | 0.03754658 | -0.0007272513 | 0 | 1.695107 | 1 | 60 | 150 | no_ion
0 | 1261.9 | 0.03761377 | -0.0007541152 | 0 | 1.695107 | 1 | 60 | 150 | no_ion
0 | 1002.4 | 0.03769521 | -0.0008071768 | 0 | 1.695107 | 1 | 60 | 150 | no_ion
0 | 796.21 | 0.03774865 | -0.0008667376 | 0 | 1.695107 | 1 | 60 | 150 | no_ion
0 | 632.46 | 0.03785496 | -0.0009584519 | 0 | 1.695107 | 1 | 60 | 150 | no_ion
0 | 502.38 | 0.03791322 | -0.001064137 | 0 | 1.695107 | 1 | 60 | 150 | no_ion
0 | 399.05 | 0.03810259 | -0.001171958 | 0 | 1.695107 | 1 | 60 | 150 | no_ion
0 | 316.98 | 0.03820877 | -0.001312021 | 0 | 1.695107 | 1 | 60 | 150 | no_ion
0 | 251.79 | 0.03831954 | -0.001498965 | 0 | 1.695107 | 1 | 60 | 150 | no_ion
0 | 200 | 0.03855139 | -0.001692216 | 0 | 1.695107 | 1 | 60 | 150 | no_ion
0 | 158.87 | 0.03871804 | -0.001912619 | 0 | 1.695107 | 1 | 60 | 150 | no_ion
0 | 126.19 | 0.03898953 | -0.002150066 | 0 | 1.695107 | 1 | 60 | 150 | no_ion
0 | 100.24 | 0.03933959 | -0.002417034 | 0 | 1.695107 | 1 | 60 | 150 | no_ion
0 | 79.621 | 0.03976233 | -0.002689162 | 0 | 1.695107 | 1 | 60 | 150 | no_ion
0 | 63.246 | 0.04025031 | -0.002938289 | 0 | 1.695107 | 1 | 60 | 150 | no_ion
0 | 50.238 | 0.0408059 | -0.003139624 | 0 | 1.695107 | 1 | 60 | 150 | no_ion
0 | 39.905 | 0.04143295 | -0.003271379 | 0 | 1.695107 | 1 | 60 | 150 | no_ion
0 | 31.698 | 0.04209301 | -0.003310824 | 0 | 1.695107 | 1 | 60 | 150 | no_ion
0 | 25.179 | 0.04278339 | -0.003261283 | 0 | 1.695107 | 1 | 60 | 150 | no_ion
0 | 20 | 0.04346326 | -0.003128349 | 0 | 1.695107 | 1 | 60 | 150 | no_ion
0 | 15.887 | 0.04410126 | -0.00291539 | 0 | 1.695107 | 1 | 60 | 150 | no_ion
0 | 12.619 | 0.04455464 | -0.002672003 | 0 | 1.695107 | 1 | 60 | 150 | no_ion
0 | 10.024 | 0.04500267 | -0.002487365 | 0 | 1.695107 | 1 | 60 | 150 | no_ion
0 | 7.9621 | 0.04529483 | -0.002248738 | 0 | 1.695107 | 1 | 60 | 150 | no_ion
0 | 6.3246 | 0.04555997 | -0.002163055 | 0 | 1.695107 | 1 | 60 | 150 | no_ion
0 | 5.0238 | 0.04591546 | -0.001952772 | 0 | 1.695107 | 1 | 60 | 150 | no_ion
0 | 3.9905 | 0.04617379 | -0.001762975 | 0 | 1.695107 | 1 | 60 | 150 | no_ion
0 | 3.1698 | 0.04608621 | -0.00159628 | 0 | 1.695107 | 1 | 60 | 150 | no_ion
0 | 2.5179 | 0.04648352 | -0.001498285 | 0 | 1.695107 | 1 | 60 | 150 | no_ion
0 | 2 | 0.04681713 | -0.001362127 | 0 | 1.695107 | 1 | 60 | 150 | no_ion
0 | 1.5887 | 0.04688217 | -0.001471599 | 0 | 1.695107 | 1 | 60 | 150 | no_ion
0 | 1.2619 | 0.04717707 | -0.001196637 | 0 | 1.695107 | 1 | 60 | 150 | no_ion
0 | 1.0024 | 0.04717269 | -0.001105449 | 0 | 1.695107 | 1 | 60 | 150 | no_ion
0 | 0.79621 | 0.04705761 | -0.001048351 | 0 | 1.695107 | 1 | 60 | 150 | no_ion
0 | 0.63246 | 0.04782909 | -0.001158516 | 0 | 1.695107 | 1 | 60 | 150 | no_ion
0 | 0.50238 | 0.0479399 | -0.0007954022 | 0 | 1.695107 | 1 | 60 | 150 | no_ion
0 | 0.39905 | 0.04738668 | -0.0007960896 | 0 | 1.695107 | 1 | 60 | 150 | no_ion
0 | 0.31623 | 0.04724984 | -0.0009401943 | 0 | 1.695107 | 1 | 60 | 150 | no_ion
0 | 0.25119 | 0.04816203 | -0.0007616013 | 0 | 1.695107 | 1 | 60 | 150 | no_ion
0 | 0.2 | 0.0479237 | -0.0006437761 | 0 | 1.695107 | 1 | 60 | 150 | no_ion
0 | 0.15849 | 0.04787324 | -4.503943e-05 | 0 | 1.695107 | 1 | 60 | 150 | no_ion
0 | 0.12619 | 0.04738687 | -0.0004425368 | 0 | 1.695107 | 1 | 60 | 150 | no_ion
0 | 0.1 | 0.04800709 | 0.0003253355 | 0 | 1.695107 | 1 | 60 | 150 | no_ion
0 | 0.079621 | 0.04753143 | -0.0003308995 | 0 | 1.695107 | 1 | 60 | 150 | no_ion
0 | 0.063246 | 0.04837861 | -9.057041e-05 | 0 | 1.695107 | 1 | 60 | 150 | no_ion
0 | 0.050238 | 0.04835907 | -0.0004325179 | 0 | 1.695107 | 1 | 60 | 150 | no_ion
0 | 0.039905 | 0.04815739 | -0.0004122495 | 0 | 1.695107 | 1 | 60 | 150 | no_ion
0 | 0.031698 | 0.04790386 | -0.0003734505 | 0 | 1.695107 | 1 | 60 | 150 | no_ion
0 | 0.025179 | 0.04874755 | -0.0005367112 | 0 | 1.695107 | 1 | 60 | 150 | no_ion
0 | 0.02 | 0.04829156 | -0.0001607268 | 0 | 1.695107 | 1 | 60 | 150 | no_ion
0 | 0.015887 | 0.04787708 | 5.398931e-05 | 0 | 1.695107 | 1 | 60 | 150 | no_ion
0 | 0.012619 | 0.04818346 | -0.0002145603 | 0 | 1.695107 | 1 | 60 | 150 | no_ion
0 | 0.010024 | 0.04843756 | -0.0002406516 | 0 | 1.695107 | 1 | 60 | 150 | no_ion
2 | 20000 | 0.03621561 | -0.001615304 | 0 | 1.704975 | 1 | 60 | 150 | no_ion
2 | 15890 | 0.03648713 | -0.001512696 | 0 | 1.704975 | 1 | 60 | 150 | no_ion
2 | 12619 | 0.03671629 | -0.001358236 | 0 | 1.704975 | 1 | 60 | 150 | no_ion
2 | 10020 | 0.036961 | -0.001182331 | 0 | 1.704975 | 1 | 60 | 150 | no_ion
2 | 7962 | 0.03700259 | -0.001059874 | 0 | 1.704975 | 1 | 60 | 150 | no_ion
2 | 6324.6 | 0.03710039 | -0.0009292225 | 0 | 1.704975 | 1 | 60 | 150 | no_ion
2 | 5023.8 | 0.03717755 | -0.0008355335 | 0 | 1.704975 | 1 | 60 | 150 | no_ion
2 | 3991 | 0.03722399 | -0.0007840531 | 0 | 1.704975 | 1 | 60 | 150 | no_ion
2 | 3169.8 | 0.0373147 | -0.0007367017 | 0 | 1.704975 | 1 | 60 | 150 | no_ion
2 | 2517.9 | 0.03736267 | -0.0007425401 | 0 | 1.704975 | 1 | 60 | 150 | no_ion
2 | 2000 | 0.03747092 | -0.0007363606 | 0 | 1.704975 | 1 | 60 | 150 | no_ion
2 | 1588.7 | 0.03757514 | -0.0007310172 | 0 | 1.704975 | 1 | 60 | 150 | no_ion
2 | 1261.9 | 0.03764376 | -0.0007557791 | 0 | 1.704975 | 1 | 60 | 150 | no_ion
2 | 1002.4 | 0.03766832 | -0.0008076531 | 0 | 1.704975 | 1 | 60 | 150 | no_ion
2 | 796.21 | 0.03777883 | -0.0008688754 | 0 | 1.704975 | 1 | 60 | 150 | no_ion
2 | 632.46 | 0.03788931 | -0.0009399957 | 0 | 1.704975 | 1 | 60 | 150 | no_ion
2 | 502.38 | 0.03796826 | -0.00105411 | 0 | 1.704975 | 1 | 60 | 150 | no_ion
2 | 399.05 | 0.03807224 | -0.001170926 | 0 | 1.704975 | 1 | 60 | 150 | no_ion
2 | 316.98 | 0.03823738 | -0.001317896 | 0 | 1.704975 | 1 | 60 | 150 | no_ion
2 | 251.79 | 0.03838837 | -0.00146522 | 0 | 1.704975 | 1 | 60 | 150 | no_ion
2 | 200 | 0.03854443 | -0.001667949 | 0 | 1.704975 | 1 | 60 | 150 | no_ion
2 | 158.87 | 0.03875129 | -0.001893198 | 0 | 1.704975 | 1 | 60 | 150 | no_ion
2 | 126.19 | 0.03904643 | -0.002143741 | 0 | 1.704975 | 1 | 60 | 150 | no_ion
2 | 100.24 | 0.03939442 | -0.002416433 | 0 | 1.704975 | 1 | 60 | 150 | no_ion
2 | 79.621 | 0.03980101 | -0.002688686 | 0 | 1.704975 | 1 | 60 | 150 | no_ion
2 | 63.246 | 0.04026896 | -0.002939615 | 0 | 1.704975 | 1 | 60 | 150 | no_ion
2 | 50.238 | 0.04083132 | -0.003123569 | 0 | 1.704975 | 1 | 60 | 150 | no_ion
2 | 39.905 | 0.04145151 | -0.003252343 | 0 | 1.704975 | 1 | 60 | 150 | no_ion
2 | 31.698 | 0.0420938 | -0.003307176 | 0 | 1.704975 | 1 | 60 | 150 | no_ion
2 | 25.179 | 0.0427617 | -0.003269151 | 0 | 1.704975 | 1 | 60 | 150 | no_ion
2 | 20 | 0.04346348 | -0.003131175 | 0 | 1.704975 | 1 | 60 | 150 | no_ion
2 | 15.887 | 0.04420178 | -0.002881219 | 0 | 1.704975 | 1 | 60 | 150 | no_ion
2 | 12.619 | 0.04456852 | -0.002677773 | 0 | 1.704975 | 1 | 60 | 150 | no_ion
2 | 10.024 | 0.0449079 | -0.00245346 | 0 | 1.704975 | 1 | 60 | 150 | no_ion
2 | 7.9621 | 0.0453643 | -0.002322751 | 0 | 1.704975 | 1 | 60 | 150 | no_ion
2 | 6.3246 | 0.04559198 | -0.002081441 | 0 | 1.704975 | 1 | 60 | 150 | no_ion
2 | 5.0238 | 0.04599022 | -0.001894259 | 0 | 1.704975 | 1 | 60 | 150 | no_ion
2 | 3.9905 | 0.0461386 | -0.001844994 | 0 | 1.704975 | 1 | 60 | 150 | no_ion
2 | 3.1698 | 0.04649347 | -0.00154618 | 0 | 1.704975 | 1 | 60 | 150 | no_ion
2 | 2.5179 | 0.04667041 | -0.001448749 | 0 | 1.704975 | 1 | 60 | 150 | no_ion
2 | 2 | 0.04700598 | -0.00140393 | 0 | 1.704975 | 1 | 60 | 150 | no_ion
2 | 1.5887 | 0.04697654 | -0.001512097 | 0 | 1.704975 | 1 | 60 | 150 | no_ion
2 | 1.2619 | 0.04719038 | -0.001256133 | 0 | 1.704975 | 1 | 60 | 150 | no_ion
2 | 1.0024 | 0.04742749 | -0.001008176 | 0 | 1.704975 | 1 | 60 | 150 | no_ion
2 | 0.79621 | 0.04739397 | -0.0008066591 | 0 | 1.704975 | 1 | 60 | 150 | no_ion
2 | 0.63246 | 0.04784067 | -0.001058265 | 0 | 1.704975 | 1 | 60 | 150 | no_ion
2 | 0.50238 | 0.04740284 | -0.0009493772 | 0 | 1.704975 | 1 | 60 | 150 | no_ion
2 | 0.39905 | 0.04825172 | -0.0007425402 | 0 | 1.704975 | 1 | 60 | 150 | no_ion
2 | 0.31623 | 0.04836954 | -0.0009443998 | 0 | 1.704975 | 1 | 60 | 150 | no_ion
2 | 0.25119 | 0.04792386 | -0.001068283 | 0 | 1.704975 | 1 | 60 | 150 | no_ion
2 | 0.2 | 0.04775596 | -0.000461147 | 0 | 1.704975 | 1 | 60 | 150 | no_ion
2 | 0.15849 | 0.047957 | -0.001249273 | 0 | 1.704975 | 1 | 60 | 150 | no_ion
2 | 0.12619 | 0.04804885 | -0.0002116386 | 0 | 1.704975 | 1 | 60 | 150 | no_ion
2 | 0.1 | 0.04844604 | -0.0006809718 | 0 | 1.704975 | 1 | 60 | 150 | no_ion
2 | 0.079621 | 0.04816477 | -6.649737e-05 | 0 | 1.704975 | 1 | 60 | 150 | no_ion
2 | 0.063246 | 0.04791001 | -0.0002511129 | 0 | 1.704975 | 1 | 60 | 150 | no_ion
2 | 0.050238 | 0.04833403 | -0.0003521743 | 0 | 1.704975 | 1 | 60 | 150 | no_ion
2 | 0.039905 | 0.04853684 | -0.0001216614 | 0 | 1.704975 | 1 | 60 | 150 | no_ion
2 | 0.031698 | 0.04818084 | -0.0003088807 | 0 | 1.704975 | 1 | 60 | 150 | no_ion
2 | 0.025179 | 0.04839587 | -0.0004395432 | 0 | 1.704975 | 1 | 60 | 150 | no_ion
2 | 0.02 | 0.04805764 | 8.526087e-05 | 0 | 1.704975 | 1 | 60 | 150 | no_ion
2 | 0.015887 | 0.04821775 | -0.0004017818 | 0 | 1.704975 | 1 | 60 | 150 | no_ion
2 | 0.012619 | 0.04783443 | -0.0003954883 | 0 | 1.704975 | 1 | 60 | 150 | no_ion
2 | 0.010024 | 0.04804471 | 5.773745e-05 | 0 | 1.704975 | 1 | 60 | 150 | no_ion
4 | 20000 | 0.002079705 | -0.001783853 | 0 | 1.717882 | 1 | 60 | 150 | no_ion
4 | 15890 | 0.03648553 | -0.001494562 | 0 | 1.717882 | 1 | 60 | 150 | no_ion
4 | 12619 | 0.03674836 | -0.001339241 | 0 | 1.717882 | 1 | 60 | 150 | no_ion
4 | 10020 | 0.03694738 | -0.001245315 | 0 | 1.717882 | 1 | 60 | 150 | no_ion
4 | 7962 | 0.03702981 | -0.001055785 | 0 | 1.717882 | 1 | 60 | 150 | no_ion
4 | 6324.6 | 0.03715157 | -0.0009241462 | 0 | 1.717882 | 1 | 60 | 150 | no_ion
4 | 5023.8 | 0.03723009 | -0.0008287059 | 0 | 1.717882 | 1 | 60 | 150 | no_ion
4 | 3991 | 0.0372764 | -0.0007961556 | 0 | 1.717882 | 1 | 60 | 150 | no_ion
4 | 3169.8 | 0.03731227 | -0.0007457231 | 0 | 1.717882 | 1 | 60 | 150 | no_ion
4 | 2517.9 | 0.03742373 | -0.0007495895 | 0 | 1.717882 | 1 | 60 | 150 | no_ion
4 | 2000 | 0.03753399 | -0.0007299142 | 0 | 1.717882 | 1 | 60 | 150 | no_ion
4 | 1588.7 | 0.03760397 | -0.0007340886 | 0 | 1.717882 | 1 | 60 | 150 | no_ion
4 | 1261.9 | 0.03765366 | -0.000768392 | 0 | 1.717882 | 1 | 60 | 150 | no_ion
4 | 1002.4 | 0.03772222 | -0.0008062543 | 0 | 1.717882 | 1 | 60 | 150 | no_ion
4 | 796.21 | 0.03780109 | -0.0008669745 | 0 | 1.717882 | 1 | 60 | 150 | no_ion
4 | 632.46 | 0.03791126 | -0.0009796668 | 0 | 1.717882 | 1 | 60 | 150 | no_ion
4 | 502.38 | 0.03799216 | -0.001053612 | 0 | 1.717882 | 1 | 60 | 150 | no_ion
4 | 399.05 | 0.03809615 | -0.001176926 | 0 | 1.717882 | 1 | 60 | 150 | no_ion
4 | 316.98 | 0.0382459 | -0.001317231 | 0 | 1.717882 | 1 | 60 | 150 | no_ion
4 | 251.79 | 0.03838353 | -0.001483973 | 0 | 1.717882 | 1 | 60 | 150 | no_ion
4 | 200 | 0.03855601 | -0.001672971 | 0 | 1.717882 | 1 | 60 | 150 | no_ion
4 | 158.87 | 0.03878638 | -0.001899175 | 0 | 1.717882 | 1 | 60 | 150 | no_ion
4 | 126.19 | 0.03903868 | -0.002160405 | 0 | 1.717882 | 1 | 60 | 150 | no_ion
4 | 100.24 | 0.03937746 | -0.002425507 | 0 | 1.717882 | 1 | 60 | 150 | no_ion
4 | 79.621 | 0.03979519 | -0.002682316 | 0 | 1.717882 | 1 | 60 | 150 | no_ion
4 | 63.246 | 0.04027852 | -0.002919993 | 0 | 1.717882 | 1 | 60 | 150 | no_ion
4 | 50.238 | 0.0408518 | -0.003122774 | 0 | 1.717882 | 1 | 60 | 150 | no_ion
4 | 39.905 | 0.04147241 | -0.003260534 | 0 | 1.717882 | 1 | 60 | 150 | no_ion
4 | 31.698 | 0.04212397 | -0.0033161 | 0 | 1.717882 | 1 | 60 | 150 | no_ion
4 | 25.179 | 0.04279873 | -0.003283388 | 0 | 1.717882 | 1 | 60 | 150 | no_ion
4 | 20 | 0.04347644 | -0.003144314 | 0 | 1.717882 | 1 | 60 | 150 | no_ion
4 | 15.887 | 0.04413911 | -0.002882812 | 0 | 1.717882 | 1 | 60 | 150 | no_ion
4 | 12.619 | 0.04451342 | -0.002724633 | 0 | 1.717882 | 1 | 60 | 150 | no_ion
4 | 10.024 | 0.04495191 | -0.002492493 | 0 | 1.717882 | 1 | 60 | 150 | no_ion
4 | 7.9621 | 0.04533129 | -0.002252305 | 0 | 1.717882 | 1 | 60 | 150 | no_ion
4 | 6.3246 | 0.04561469 | -0.00206694 | 0 | 1.717882 | 1 | 60 | 150 | no_ion
4 | 5.0238 | 0.04598885 | -0.001900625 | 0 | 1.717882 | 1 | 60 | 150 | no_ion
4 | 3.9905 | 0.04610381 | -0.001797258 | 0 | 1.717882 | 1 | 60 | 150 | no_ion
4 | 3.1698 | 0.04639078 | -0.001663148 | 0 | 1.717882 | 1 | 60 | 150 | no_ion
4 | 2.5179 | 0.04654634 | -0.001535532 | 0 | 1.717882 | 1 | 60 | 150 | no_ion
4 | 2 | 0.04689809 | -0.001511327 | 0 | 1.717882 | 1 | 60 | 150 | no_ion
4 | 1.5887 | 0.04700887 | -0.001264013 | 0 | 1.717882 | 1 | 60 | 150 | no_ion
4 | 1.2619 | 0.04690142 | -0.001252954 | 0 | 1.717882 | 1 | 60 | 150 | no_ion
4 | 1.0024 | 0.04725644 | -0.0009799488 | 0 | 1.717882 | 1 | 60 | 150 | no_ion
4 | 0.79621 | 0.04740349 | -0.001085072 | 0 | 1.717882 | 1 | 60 | 150 | no_ion
4 | 0.63246 | 0.04724025 | -0.0008883136 | 0 | 1.717882 | 1 | 60 | 150 | no_ion
4 | 0.50238 | 0.04776489 | -0.0008692249 | 0 | 1.717882 | 1 | 60 | 150 | no_ion
4 | 0.39905 | 0.04774738 | -0.0006844603 | 0 | 1.717882 | 1 | 60 | 150 | no_ion
4 | 0.31623 | 0.04803802 | -0.000663019 | 0 | 1.717882 | 1 | 60 | 150 | no_ion
4 | 0.25119 | 0.04750804 | -0.0007075918 | 0 | 1.717882 | 1 | 60 | 150 | no_ion
4 | 0.2 | 0.04818179 | -0.0005569425 | 0 | 1.717882 | 1 | 60 | 150 | no_ion
4 | 0.15849 | 0.04756747 | -0.0008093565 | 0 | 1.717882 | 1 | 60 | 150 | no_ion
4 | 0.12619 | 0.04798604 | -0.0004656161 | 0 | 1.717882 | 1 | 60 | 150 | no_ion
4 | 0.1 | 0.04801875 | -0.0005455621 | 0 | 1.717882 | 1 | 60 | 150 | no_ion
4 | 0.079621 | 0.04798561 | -0.0001439603 | 0 | 1.717882 | 1 | 60 | 150 | no_ion
4 | 0.063246 | 0.04804894 | -0.0003079265 | 0 | 1.717882 | 1 | 60 | 150 | no_ion
4 | 0.050238 | 0.0480533 | -0.0002285384 | 0 | 1.717882 | 1 | 60 | 150 | no_ion
4 | 0.039905 | 0.04808276 | -0.000191594 | 0 | 1.717882 | 1 | 60 | 150 | no_ion
4 | 0.031698 | 0.04811329 | -0.0001213355 | 0 | 1.717882 | 1 | 60 | 150 | no_ion
4 | 0.025179 | 0.04778887 | -0.0001110624 | 0 | 1.717882 | 1 | 60 | 150 | no_ion
4 | 0.02 | 0.04831154 | -0.0001516894 | 0 | 1.717882 | 1 | 60 | 150 | no_ion
4 | 0.015887 | 0.04803902 | -0.0001784087 | 0 | 1.717882 | 1 | 60 | 150 | no_ion
4 | 0.012619 | 0.0483139 | 4.82786e-05 | 0 | 1.717882 | 1 | 60 | 150 | no_ion
4 | 0.010024 | 0.04794442 | -0.0004532472 | 0 | 1.717882 | 1 | 60 | 150 | no_ion
6 | 20000 | 0.00137074 | -0.0009081831 | 0 | 1.716089 | 1 | 60 | 150 | no_ion
6 | 15890 | 0.03653765 | -0.001521034 | 0 | 1.716089 | 1 | 60 | 150 | no_ion
6 | 12619 | 0.0367494 | -0.001355875 | 0 | 1.716089 | 1 | 60 | 150 | no_ion
6 | 10020 | 0.03694117 | -0.00118945 | 0 | 1.716089 | 1 | 60 | 150 | no_ion
6 | 7962 | 0.03705859 | -0.001054801 | 0 | 1.716089 | 1 | 60 | 150 | no_ion
6 | 6324.6 | 0.03716438 | -0.0009382305 | 0 | 1.716089 | 1 | 60 | 150 | no_ion
6 | 5023.8 | 0.037241 | -0.0008234071 | 0 | 1.716089 | 1 | 60 | 150 | no_ion
6 | 3991 | 0.03732162 | -0.0007978716 | 0 | 1.716089 | 1 | 60 | 150 | no_ion
6 | 3169.8 | 0.03735728 | -0.0007512804 | 0 | 1.716089 | 1 | 60 | 150 | no_ion
6 | 2517.9 | 0.03744184 | -0.0007538314 | 0 | 1.716089 | 1 | 60 | 150 | no_ion
6 | 2000 | 0.0375141 | -0.0007381592 | 0 | 1.716089 | 1 | 60 | 150 | no_ion
6 | 1588.7 | 0.03759114 | -0.0007373085 | 0 | 1.716089 | 1 | 60 | 150 | no_ion
6 | 1261.9 | 0.0376374 | -0.0007735269 | 0 | 1.716089 | 1 | 60 | 150 | no_ion
6 | 1002.4 | 0.03773809 | -0.0008040264 | 0 | 1.716089 | 1 | 60 | 150 | no_ion
6 | 796.21 | 0.03778091 | -0.0008726672 | 0 | 1.716089 | 1 | 60 | 150 | no_ion
6 | 632.46 | 0.03787409 | -0.0009464426 | 0 | 1.716089 | 1 | 60 | 150 | no_ion
6 | 502.38 | 0.03796804 | -0.001051565 | 0 | 1.716089 | 1 | 60 | 150 | no_ion
6 | 399.05 | 0.0380971 | -0.001164498 | 0 | 1.716089 | 1 | 60 | 150 | no_ion
6 | 316.98 | 0.03824747 | -0.001322715 | 0 | 1.716089 | 1 | 60 | 150 | no_ion
6 | 251.79 | 0.03840042 | -0.001438495 | 0 | 1.716089 | 1 | 60 | 150 | no_ion
6 | 200 | 0.03858231 | -0.001685108 | 0 | 1.716089 | 1 | 60 | 150 | no_ion
6 | 158.87 | 0.03880628 | -0.001893569 | 0 | 1.716089 | 1 | 60 | 150 | no_ion
6 | 126.19 | 0.03904816 | -0.002160048 | 0 | 1.716089 | 1 | 60 | 150 | no_ion
6 | 100.24 | 0.0393797 | -0.002426991 | 0 | 1.716089 | 1 | 60 | 150 | no_ion
6 | 79.621 | 0.03979436 | -0.002683539 | 0 | 1.716089 | 1 | 60 | 150 | no_ion
6 | 63.246 | 0.04028753 | -0.002924555 | 0 | 1.716089 | 1 | 60 | 150 | no_ion
6 | 50.238 | 0.04085576 | -0.00311616 | 0 | 1.716089 | 1 | 60 | 150 | no_ion
6 | 39.905 | 0.0414772 | -0.003246328 | 0 | 1.716089 | 1 | 60 | 150 | no_ion
6 | 31.698 | 0.04211554 | -0.003288209 | 0 | 1.716089 | 1 | 60 | 150 | no_ion
6 | 25.179 | 0.04277048 | -0.003245313 | 0 | 1.716089 | 1 | 60 | 150 | no_ion
6 | 20 | 0.04344802 | -0.003118928 | 0 | 1.716089 | 1 | 60 | 150 | no_ion
6 | 15.887 | 0.04414846 | -0.002907915 | 0 | 1.716089 | 1 | 60 | 150 | no_ion
6 | 12.619 | 0.04456594 | -0.002661525 | 0 | 1.716089 | 1 | 60 | 150 | no_ion
6 | 10.024 | 0.04498121 | -0.002524017 | 0 | 1.716089 | 1 | 60 | 150 | no_ion
6 | 7.9621 | 0.04537159 | -0.002317005 | 0 | 1.716089 | 1 | 60 | 150 | no_ion
6 | 6.3246 | 0.04565664 | -0.002136168 | 0 | 1.716089 | 1 | 60 | 150 | no_ion
6 | 5.0238 | 0.0455787 | -0.001793767 | 0 | 1.716089 | 1 | 60 | 150 | no_ion
6 | 3.9905 | 0.04607211 | -0.001826084 | 0 | 1.716089 | 1 | 60 | 150 | no_ion
6 | 3.1698 | 0.04654337 | -0.001535384 | 0 | 1.716089 | 1 | 60 | 150 | no_ion
6 | 2.5179 | 0.04654213 | -0.001468836 | 0 | 1.716089 | 1 | 60 | 150 | no_ion
6 | 2 | 0.04663115 | -0.001421068 | 0 | 1.716089 | 1 | 60 | 150 | no_ion
6 | 1.5887 | 0.04699666 | -0.001305812 | 0 | 1.716089 | 1 | 60 | 150 | no_ion
6 | 1.2619 | 0.04725602 | -0.00120847 | 0 | 1.716089 | 1 | 60 | 150 | no_ion
6 | 1.0024 | 0.04733191 | -0.001005749 | 0 | 1.716089 | 1 | 60 | 150 | no_ion
6 | 0.79621 | 0.04720983 | -0.001212796 | 0 | 1.716089 | 1 | 60 | 150 | no_ion
6 | 0.63246 | 0.04742171 | -0.0008720892 | 0 | 1.716089 | 1 | 60 | 150 | no_ion
6 | 0.50238 | 0.04781979 | -0.001028341 | 0 | 1.716089 | 1 | 60 | 150 | no_ion
6 | 0.39905 | 0.04756813 | -0.0008794919 | 0 | 1.716089 | 1 | 60 | 150 | no_ion
6 | 0.31623 | 0.04772492 | -0.0009864751 | 0 | 1.716089 | 1 | 60 | 150 | no_ion
6 | 0.25119 | 0.04803366 | -0.0008199019 | 0 | 1.716089 | 1 | 60 | 150 | no_ion
6 | 0.2 | 0.0479261 | -0.001051172 | 0 | 1.716089 | 1 | 60 | 150 | no_ion
6 | 0.15849 | 0.04846065 | -0.0006957692 | 0 | 1.716089 | 1 | 60 | 150 | no_ion
6 | 0.12619 | 0.04795347 | -0.0006689453 | 0 | 1.716089 | 1 | 60 | 150 | no_ion
6 | 0.1 | 0.04800043 | -3.127502e-05 | 0 | 1.716089 | 1 | 60 | 150 | no_ion
6 | 0.079621 | 0.04838911 | -0.0006043455 | 0 | 1.716089 | 1 | 60 | 150 | no_ion
6 | 0.063246 | 0.0483136 | -0.0004045322 | 0 | 1.716089 | 1 | 60 | 150 | no_ion
6 | 0.050238 | 0.04830164 | -0.0002446535 | 0 | 1.716089 | 1 | 60 | 150 | no_ion
6 | 0.039905 | 0.04788349 | -0.000349513 | 0 | 1.716089 | 1 | 60 | 150 | no_ion
6 | 0.031698 | 0.04825749 | -0.0005590287 | 0 | 1.716089 | 1 | 60 | 150 | no_ion
6 | 0.025179 | 0.04805141 | -0.0003168953 | 0 | 1.716089 | 1 | 60 | 150 | no_ion
6 | 0.02 | 0.0479789 | -0.000553769 | 0 | 1.716089 | 1 | 60 | 150 | no_ion
6 | 0.015887 | 0.04792964 | -4.645235e-05 | 0 | 1.716089 | 1 | 60 | 150 | no_ion
6 | 0.012619 | 0.04800361 | -0.0002823318 | 0 | 1.716089 | 1 | 60 | 150 | no_ion
6 | 0.010024 | 0.04797033 | -0.0001531979 | 0 | 1.716089 | 1 | 60 | 150 | no_ion