## Sheet1
Time(h) | Freq | Zreal | Zimag | ppm | mean_voltage | current | temperature | flow | Label
0 | 20000 | 0.04306553 | -0.002185029 | 2 | 2.155778 | 1 | 60 | 150 | Ca2+_ion
0 | 15890 | 0.04436332 | -0.002233599 | 2 | 2.155778 | 1 | 60 | 150 | Ca2+_ion
0 | 12619 | 0.04640633 | -0.002566443 | 2 | 2.155778 | 1 | 60 | 150 | Ca2+_ion
0 | 10020 | 0.04874642 | -0.003354373 | 2 | 2.155778 | 1 | 60 | 150 | Ca2+_ion
0 | 7962 | 0.04925793 | -0.003542226 | 2 | 2.155778 | 1 | 60 | 150 | Ca2+_ion
0 | 6324.6 | 0.04908648 | -0.003415082 | 2 | 2.155778 | 1 | 60 | 150 | Ca2+_ion
0 | 5023.8 | 0.04896371 | -0.003337722 | 2 | 2.155778 | 1 | 60 | 150 | Ca2+_ion
0 | 3991 | 0.04941 | -0.003484605 | 2 | 2.155778 | 1 | 60 | 150 | Ca2+_ion
0 | 3169.8 | 0.05031596 | -0.003841533 | 2 | 2.155778 | 1 | 60 | 150 | Ca2+_ion
0 | 2517.9 | 0.05128633 | -0.00422531 | 2 | 2.155778 | 1 | 60 | 150 | Ca2+_ion
0 | 2000 | 0.05210745 | -0.004409883 | 2 | 2.155778 | 1 | 60 | 150 | Ca2+_ion
0 | 1588.7 | 0.05272416 | -0.004490098 | 2 | 2.155778 | 1 | 60 | 150 | Ca2+_ion
0 | 1261.9 | 0.05330634 | -0.004626146 | 2 | 2.155778 | 1 | 60 | 150 | Ca2+_ion
0 | 1002.4 | 0.05385622 | -0.004716647 | 2 | 2.155778 | 1 | 60 | 150 | Ca2+_ion
0 | 796.21 | 0.05447174 | -0.004844467 | 2 | 2.155778 | 1 | 60 | 150 | Ca2+_ion
0 | 632.46 | 0.05506095 | -0.004992822 | 2 | 2.155778 | 1 | 60 | 150 | Ca2+_ion
0 | 502.38 | 0.05565365 | -0.005161788 | 2 | 2.155778 | 1 | 60 | 150 | Ca2+_ion
0 | 399.05 | 0.05624022 | -0.005395857 | 2 | 2.155778 | 1 | 60 | 150 | Ca2+_ion
0 | 316.98 | 0.05679437 | -0.005708385 | 2 | 2.155778 | 1 | 60 | 150 | Ca2+_ion
0 | 251.79 | 0.05726593 | -0.006161157 | 2 | 2.155778 | 1 | 60 | 150 | Ca2+_ion
0 | 200 | 0.05775803 | -0.00677691 | 2 | 2.155778 | 1 | 60 | 150 | Ca2+_ion
0 | 158.87 | 0.05834868 | -0.007626392 | 2 | 2.155778 | 1 | 60 | 150 | Ca2+_ion
0 | 126.19 | 0.05894924 | -0.008692824 | 2 | 2.155778 | 1 | 60 | 150 | Ca2+_ion
0 | 100.24 | 0.05971607 | -0.01005063 | 2 | 2.155778 | 1 | 60 | 150 | Ca2+_ion
0 | 79.621 | 0.06069439 | -0.01169831 | 2 | 2.155778 | 1 | 60 | 150 | Ca2+_ion
0 | 63.246 | 0.06191087 | -0.01363794 | 2 | 2.155778 | 1 | 60 | 150 | Ca2+_ion
0 | 50.238 | 0.06346565 | -0.01589075 | 2 | 2.155778 | 1 | 60 | 150 | Ca2+_ion
0 | 39.905 | 0.06533504 | -0.0184975 | 2 | 2.155778 | 1 | 60 | 150 | Ca2+_ion
0 | 31.698 | 0.06757096 | -0.02150193 | 2 | 2.155778 | 1 | 60 | 150 | Ca2+_ion
0 | 25.179 | 0.07044339 | -0.02484645 | 2 | 2.155778 | 1 | 60 | 150 | Ca2+_ion
0 | 20 | 0.0743278 | -0.02844901 | 2 | 2.155778 | 1 | 60 | 150 | Ca2+_ion
0 | 15.887 | 0.07959032 | -0.03220436 | 2 | 2.155778 | 1 | 60 | 150 | Ca2+_ion
0 | 12.619 | 0.0844295 | -0.03678831 | 2 | 2.155778 | 1 | 60 | 150 | Ca2+_ion
0 | 10.024 | 0.09030126 | -0.0419522 | 2 | 2.155778 | 1 | 60 | 150 | Ca2+_ion
0 | 7.9621 | 0.09694727 | -0.04789238 | 2 | 2.155778 | 1 | 60 | 150 | Ca2+_ion
0 | 6.3246 | 0.1047149 | -0.05440937 | 2 | 2.155778 | 1 | 60 | 150 | Ca2+_ion
0 | 5.0238 | 0.1141418 | -0.0614782 | 2 | 2.155778 | 1 | 60 | 150 | Ca2+_ion
0 | 3.9905 | 0.1246718 | -0.06884987 | 2 | 2.155778 | 1 | 60 | 150 | Ca2+_ion
0 | 3.1698 | 0.1373205 | -0.07703071 | 2 | 2.155778 | 1 | 60 | 150 | Ca2+_ion
0 | 2.5179 | 0.1516118 | -0.08552126 | 2 | 2.155778 | 1 | 60 | 150 | Ca2+_ion
0 | 2 | 0.1681226 | -0.09455636 | 2 | 2.155778 | 1 | 60 | 150 | Ca2+_ion
0 | 1.5887 | 0.1849565 | -0.1032621 | 2 | 2.155778 | 1 | 60 | 150 | Ca2+_ion
0 | 1.2619 | 0.2050825 | -0.1125574 | 2 | 2.155778 | 1 | 60 | 150 | Ca2+_ion
0 | 1.0024 | 0.2149858 | -0.1152856 | 2 | 2.155778 | 1 | 60 | 150 | Ca2+_ion
0 | 0.79621 | 0.2242629 | -0.1175055 | 2 | 2.155778 | 1 | 60 | 150 | Ca2+_ion
0 | 0.63246 | 0.2854812 | -0.1347986 | 2 | 2.155778 | 1 | 60 | 150 | Ca2+_ion
0 | 0.50238 | 0.3009801 | -0.1330801 | 2 | 2.155778 | 1 | 60 | 150 | Ca2+_ion
0 | 0.39905 | 0.3122476 | -0.1301205 | 2 | 2.155778 | 1 | 60 | 150 | Ca2+_ion
0 | 0.31623 | 0.3229071 | -0.1245017 | 2 | 2.155778 | 1 | 60 | 150 | Ca2+_ion
0 | 0.25119 | 0.3313065 | -0.1181093 | 2 | 2.155778 | 1 | 60 | 150 | Ca2+_ion
0 | 0.2 | 0.3396875 | -0.1086576 | 2 | 2.155778 | 1 | 60 | 150 | Ca2+_ion
0 | 0.15849 | 0.3465403 | -0.09811996 | 2 | 2.155778 | 1 | 60 | 150 | Ca2+_ion
0 | 0.12619 | 0.3526536 | -0.0866748 | 2 | 2.155778 | 1 | 60 | 150 | Ca2+_ion
0 | 0.1 | 0.3582785 | -0.07276416 | 2 | 2.155778 | 1 | 60 | 150 | Ca2+_ion
0 | 0.079621 | 0.3622738 | -0.05799379 | 2 | 2.155778 | 1 | 60 | 150 | Ca2+_ion
0 | 0.063246 | 0.3651238 | -0.0454442 | 2 | 2.155778 | 1 | 60 | 150 | Ca2+_ion
0 | 0.050238 | 0.3657018 | -0.0319218 | 2 | 2.155778 | 1 | 60 | 150 | Ca2+_ion
0 | 0.039905 | 0.3671301 | -0.02021815 | 2 | 2.155778 | 1 | 60 | 150 | Ca2+_ion
0 | 0.031698 | 0.3671084 | -0.009032227 | 2 | 2.155778 | 1 | 60 | 150 | Ca2+_ion
0 | 0.025179 | 0.3663796 | 0.0009786155 | 2 | 2.155778 | 1 | 60 | 150 | Ca2+_ion
0 | 0.02 | 0.3652093 | 0.009246628 | 2 | 2.155778 | 1 | 60 | 150 | Ca2+_ion
0 | 0.015887 | 0.363938 | 0.01653862 | 2 | 2.155778 | 1 | 60 | 150 | Ca2+_ion
0 | 0.012619 | 0.3632929 | 0.02358905 | 2 | 2.155778 | 1 | 60 | 150 | Ca2+_ion
0 | 0.010024 | 0.3610273 | 0.03023173 | 2 | 2.155778 | 1 | 60 | 150 | Ca2+_ion
2 | 20000 | -0.00508693 | 0.002834917 | 2 | 2.159756 | 1 | 60 | 150 | Ca2+_ion
2 | 15890 | 0.04438823 | -0.002218357 | 2 | 2.159756 | 1 | 60 | 150 | Ca2+_ion
2 | 12619 | 0.04617292 | -0.002459914 | 2 | 2.159756 | 1 | 60 | 150 | Ca2+_ion
2 | 10020 | 0.04852861 | -0.003327874 | 2 | 2.159756 | 1 | 60 | 150 | Ca2+_ion
2 | 7962 | 0.04954023 | -0.003637692 | 2 | 2.159756 | 1 | 60 | 150 | Ca2+_ion
2 | 6324.6 | 0.0492952 | -0.003495415 | 2 | 2.159756 | 1 | 60 | 150 | Ca2+_ion
2 | 5023.8 | 0.04915882 | -0.003408779 | 2 | 2.159756 | 1 | 60 | 150 | Ca2+_ion
2 | 3991 | 0.0494586 | -0.003583088 | 2 | 2.159756 | 1 | 60 | 150 | Ca2+_ion
2 | 3169.8 | 0.05039053 | -0.003988656 | 2 | 2.159756 | 1 | 60 | 150 | Ca2+_ion
2 | 2517.9 | 0.05150468 | -0.0044741 | 2 | 2.159756 | 1 | 60 | 150 | Ca2+_ion
2 | 2000 | 0.05241372 | -0.004723346 | 2 | 2.159756 | 1 | 60 | 150 | Ca2+_ion
2 | 1588.7 | 0.05319618 | -0.0048582 | 2 | 2.159756 | 1 | 60 | 150 | Ca2+_ion
2 | 1261.9 | 0.053848 | -0.005002433 | 2 | 2.159756 | 1 | 60 | 150 | Ca2+_ion
2 | 1002.4 | 0.05450022 | -0.005125035 | 2 | 2.159756 | 1 | 60 | 150 | Ca2+_ion
2 | 796.21 | 0.05512629 | -0.005243972 | 2 | 2.159756 | 1 | 60 | 150 | Ca2+_ion
2 | 632.46 | 0.05581997 | -0.005402663 | 2 | 2.159756 | 1 | 60 | 150 | Ca2+_ion
2 | 502.38 | 0.05646964 | -0.005528099 | 2 | 2.159756 | 1 | 60 | 150 | Ca2+_ion
2 | 399.05 | 0.05717561 | -0.005734958 | 2 | 2.159756 | 1 | 60 | 150 | Ca2+_ion
2 | 316.98 | 0.05776363 | -0.006022487 | 2 | 2.159756 | 1 | 60 | 150 | Ca2+_ion
2 | 251.79 | 0.0582905 | -0.00637834 | 2 | 2.159756 | 1 | 60 | 150 | Ca2+_ion
2 | 200 | 0.05891972 | -0.006965523 | 2 | 2.159756 | 1 | 60 | 150 | Ca2+_ion
2 | 158.87 | 0.05947522 | -0.007696991 | 2 | 2.159756 | 1 | 60 | 150 | Ca2+_ion
2 | 126.19 | 0.06015151 | -0.008695326 | 2 | 2.159756 | 1 | 60 | 150 | Ca2+_ion
2 | 100.24 | 0.06095575 | -0.009953992 | 2 | 2.159756 | 1 | 60 | 150 | Ca2+_ion
2 | 79.621 | 0.0619344 | -0.01148292 | 2 | 2.159756 | 1 | 60 | 150 | Ca2+_ion
2 | 63.246 | 0.06309577 | -0.0133086 | 2 | 2.159756 | 1 | 60 | 150 | Ca2+_ion
2 | 50.238 | 0.06458878 | -0.01542745 | 2 | 2.159756 | 1 | 60 | 150 | Ca2+_ion
2 | 39.905 | 0.06640572 | -0.01788753 | 2 | 2.159756 | 1 | 60 | 150 | Ca2+_ion
2 | 31.698 | 0.06855698 | -0.02075581 | 2 | 2.159756 | 1 | 60 | 150 | Ca2+_ion
2 | 25.179 | 0.07134883 | -0.02395258 | 2 | 2.159756 | 1 | 60 | 150 | Ca2+_ion
2 | 20 | 0.07510474 | -0.0273646 | 2 | 2.159756 | 1 | 60 | 150 | Ca2+_ion
2 | 15.887 | 0.08016298 | -0.03085908 | 2 | 2.159756 | 1 | 60 | 150 | Ca2+_ion
2 | 12.619 | 0.08478751 | -0.03535123 | 2 | 2.159756 | 1 | 60 | 150 | Ca2+_ion
2 | 10.024 | 0.09021204 | -0.04019471 | 2 | 2.159756 | 1 | 60 | 150 | Ca2+_ion
2 | 7.9621 | 0.0966288 | -0.04583983 | 2 | 2.159756 | 1 | 60 | 150 | Ca2+_ion
2 | 6.3246 | 0.1042173 | -0.05188584 | 2 | 2.159756 | 1 | 60 | 150 | Ca2+_ion
2 | 5.0238 | 0.1131078 | -0.05882951 | 2 | 2.159756 | 1 | 60 | 150 | Ca2+_ion
2 | 3.9905 | 0.1232125 | -0.06595892 | 2 | 2.159756 | 1 | 60 | 150 | Ca2+_ion
2 | 3.1698 | 0.134726 | -0.0735693 | 2 | 2.159756 | 1 | 60 | 150 | Ca2+_ion
2 | 2.5179 | 0.1481391 | -0.08159194 | 2 | 2.159756 | 1 | 60 | 150 | Ca2+_ion
2 | 2 | 0.1638797 | -0.0903237 | 2 | 2.159756 | 1 | 60 | 150 | Ca2+_ion
2 | 1.5887 | 0.1812227 | -0.09914493 | 2 | 2.159756 | 1 | 60 | 150 | Ca2+_ion
2 | 1.2619 | 0.2010034 | -0.1082567 | 2 | 2.159756 | 1 | 60 | 150 | Ca2+_ion
2 | 1.0024 | 0.2135324 | -0.1132496 | 2 | 2.159756 | 1 | 60 | 150 | Ca2+_ion
2 | 0.79621 | 0.2218509 | -0.1153453 | 2 | 2.159756 | 1 | 60 | 150 | Ca2+_ion
2 | 0.63246 | 0.2808958 | -0.1331597 | 2 | 2.159756 | 1 | 60 | 150 | Ca2+_ion
2 | 0.50238 | 0.2968212 | -0.1326675 | 2 | 2.159756 | 1 | 60 | 150 | Ca2+_ion
2 | 0.39905 | 0.3104218 | -0.1288347 | 2 | 2.159756 | 1 | 60 | 150 | Ca2+_ion
2 | 0.31623 | 0.3202259 | -0.1237021 | 2 | 2.159756 | 1 | 60 | 150 | Ca2+_ion
2 | 0.25119 | 0.3294993 | -0.1169038 | 2 | 2.159756 | 1 | 60 | 150 | Ca2+_ion
2 | 0.2 | 0.3384229 | -0.1079516 | 2 | 2.159756 | 1 | 60 | 150 | Ca2+_ion
2 | 0.15849 | 0.3453028 | -0.09884329 | 2 | 2.159756 | 1 | 60 | 150 | Ca2+_ion
2 | 0.12619 | 0.3512668 | -0.08713002 | 2 | 2.159756 | 1 | 60 | 150 | Ca2+_ion
2 | 0.1 | 0.3575016 | -0.07254062 | 2 | 2.159756 | 1 | 60 | 150 | Ca2+_ion
2 | 0.079621 | 0.3599486 | -0.05920538 | 2 | 2.159756 | 1 | 60 | 150 | Ca2+_ion
2 | 0.063246 | 0.3641893 | -0.04552396 | 2 | 2.159756 | 1 | 60 | 150 | Ca2+_ion
2 | 0.050238 | 0.3649013 | -0.03300079 | 2 | 2.159756 | 1 | 60 | 150 | Ca2+_ion
2 | 0.039905 | 0.3660825 | -0.02081335 | 2 | 2.159756 | 1 | 60 | 150 | Ca2+_ion
2 | 0.031698 | 0.3657971 | -0.0106129 | 2 | 2.159756 | 1 | 60 | 150 | Ca2+_ion
2 | 0.025179 | 0.3654705 | -0.0001168803 | 2 | 2.159756 | 1 | 60 | 150 | Ca2+_ion
2 | 0.02 | 0.3642502 | 0.007768072 | 2 | 2.159756 | 1 | 60 | 150 | Ca2+_ion
2 | 0.015887 | 0.3634887 | 0.01433909 | 2 | 2.159756 | 1 | 60 | 150 | Ca2+_ion
2 | 0.012619 | 0.3619562 | 0.02103406 | 2 | 2.159756 | 1 | 60 | 150 | Ca2+_ion
2 | 0.010024 | 0.3607336 | 0.02768163 | 2 | 2.159756 | 1 | 60 | 150 | Ca2+_ion
4 | 20000 | -2.09534e-06 | -0.003496581 | 2 | 2.165893 | 1 | 60 | 150 | Ca2+_ion
4 | 15890 | 0.04422166 | -0.002240263 | 2 | 2.165893 | 1 | 60 | 150 | Ca2+_ion
4 | 12619 | 0.04594267 | -0.002536752 | 2 | 2.165893 | 1 | 60 | 150 | Ca2+_ion
4 | 10020 | 0.04832389 | -0.003391491 | 2 | 2.165893 | 1 | 60 | 150 | Ca2+_ion
4 | 7962 | 0.0494682 | -0.003709993 | 2 | 2.165893 | 1 | 60 | 150 | Ca2+_ion
4 | 6324.6 | 0.04940849 | -0.003557165 | 2 | 2.165893 | 1 | 60 | 150 | Ca2+_ion
4 | 5023.8 | 0.04922879 | -0.00348565 | 2 | 2.165893 | 1 | 60 | 150 | Ca2+_ion
4 | 3991 | 0.04951129 | -0.003702847 | 2 | 2.165893 | 1 | 60 | 150 | Ca2+_ion
4 | 3169.8 | 0.05053273 | -0.00421192 | 2 | 2.165893 | 1 | 60 | 150 | Ca2+_ion
4 | 2517.9 | 0.05169007 | -0.004803847 | 2 | 2.165893 | 1 | 60 | 150 | Ca2+_ion
4 | 2000 | 0.05278522 | -0.005172228 | 2 | 2.165893 | 1 | 60 | 150 | Ca2+_ion
4 | 1588.7 | 0.0536192 | -0.00534166 | 2 | 2.165893 | 1 | 60 | 150 | Ca2+_ion
4 | 1261.9 | 0.05439357 | -0.005520763 | 2 | 2.165893 | 1 | 60 | 150 | Ca2+_ion
4 | 1002.4 | 0.05511101 | -0.005654202 | 2 | 2.165893 | 1 | 60 | 150 | Ca2+_ion
4 | 796.21 | 0.05572251 | -0.005723172 | 2 | 2.165893 | 1 | 60 | 150 | Ca2+_ion
4 | 632.46 | 0.05661986 | -0.005917566 | 2 | 2.165893 | 1 | 60 | 150 | Ca2+_ion
4 | 502.38 | 0.05732051 | -0.006052374 | 2 | 2.165893 | 1 | 60 | 150 | Ca2+_ion
4 | 399.05 | 0.05803993 | -0.006226139 | 2 | 2.165893 | 1 | 60 | 150 | Ca2+_ion
4 | 316.98 | 0.05876822 | -0.00643177 | 2 | 2.165893 | 1 | 60 | 150 | Ca2+_ion
4 | 251.79 | 0.05940301 | -0.006850772 | 2 | 2.165893 | 1 | 60 | 150 | Ca2+_ion
4 | 200 | 0.06005941 | -0.007292387 | 2 | 2.165893 | 1 | 60 | 150 | Ca2+_ion
4 | 158.87 | 0.06070952 | -0.007995993 | 2 | 2.165893 | 1 | 60 | 150 | Ca2+_ion
4 | 126.19 | 0.06141729 | -0.008901767 | 2 | 2.165893 | 1 | 60 | 150 | Ca2+_ion
4 | 100.24 | 0.06224712 | -0.01008163 | 2 | 2.165893 | 1 | 60 | 150 | Ca2+_ion
4 | 79.621 | 0.06324184 | -0.01153493 | 2 | 2.165893 | 1 | 60 | 150 | Ca2+_ion
4 | 63.246 | 0.06440831 | -0.0132619 | 2 | 2.165893 | 1 | 60 | 150 | Ca2+_ion
4 | 50.238 | 0.06589495 | -0.01529764 | 2 | 2.165893 | 1 | 60 | 150 | Ca2+_ion
4 | 39.905 | 0.06767248 | -0.01764103 | 2 | 2.165893 | 1 | 60 | 150 | Ca2+_ion
4 | 31.698 | 0.06984144 | -0.02031656 | 2 | 2.165893 | 1 | 60 | 150 | Ca2+_ion
4 | 25.179 | 0.07260519 | -0.02329539 | 2 | 2.165893 | 1 | 60 | 150 | Ca2+_ion
4 | 20 | 0.07627488 | -0.02653285 | 2 | 2.165893 | 1 | 60 | 150 | Ca2+_ion
4 | 15.887 | 0.08114307 | -0.02997306 | 2 | 2.165893 | 1 | 60 | 150 | Ca2+_ion
4 | 12.619 | 0.0858144 | -0.03395437 | 2 | 2.165893 | 1 | 60 | 150 | Ca2+_ion
4 | 10.024 | 0.09100475 | -0.03859792 | 2 | 2.165893 | 1 | 60 | 150 | Ca2+_ion
4 | 7.9621 | 0.0970852 | -0.04393532 | 2 | 2.165893 | 1 | 60 | 150 | Ca2+_ion
4 | 6.3246 | 0.1042241 | -0.04977512 | 2 | 2.165893 | 1 | 60 | 150 | Ca2+_ion
4 | 5.0238 | 0.1124665 | -0.05586797 | 2 | 2.165893 | 1 | 60 | 150 | Ca2+_ion
4 | 3.9905 | 0.1221361 | -0.06254594 | 2 | 2.165893 | 1 | 60 | 150 | Ca2+_ion
4 | 3.1698 | 0.1328037 | -0.06974807 | 2 | 2.165893 | 1 | 60 | 150 | Ca2+_ion
4 | 2.5179 | 0.1455546 | -0.07763144 | 2 | 2.165893 | 1 | 60 | 150 | Ca2+_ion
4 | 2 | 0.1603468 | -0.08575352 | 2 | 2.165893 | 1 | 60 | 150 | Ca2+_ion
4 | 1.5887 | 0.1769459 | -0.09455723 | 2 | 2.165893 | 1 | 60 | 150 | Ca2+_ion
4 | 1.2619 | 0.1961407 | -0.103996 | 2 | 2.165893 | 1 | 60 | 150 | Ca2+_ion
4 | 1.0024 | 0.2100813 | -0.1095116 | 2 | 2.165893 | 1 | 60 | 150 | Ca2+_ion
4 | 0.79621 | 0.2193633 | -0.1123987 | 2 | 2.165893 | 1 | 60 | 150 | Ca2+_ion
4 | 0.63246 | 0.2749725 | -0.1287704 | 2 | 2.165893 | 1 | 60 | 150 | Ca2+_ion
4 | 0.50238 | 0.2934412 | -0.1302012 | 2 | 2.165893 | 1 | 60 | 150 | Ca2+_ion
4 | 0.39905 | 0.3071448 | -0.1284119 | 2 | 2.165893 | 1 | 60 | 150 | Ca2+_ion
4 | 0.31623 | 0.3181675 | -0.1229287 | 2 | 2.165893 | 1 | 60 | 150 | Ca2+_ion
4 | 0.25119 | 0.3275594 | -0.1172394 | 2 | 2.165893 | 1 | 60 | 150 | Ca2+_ion
4 | 0.2 | 0.3360504 | -0.1092584 | 2 | 2.165893 | 1 | 60 | 150 | Ca2+_ion
4 | 0.15849 | 0.3435239 | -0.09837505 | 2 | 2.165893 | 1 | 60 | 150 | Ca2+_ion
4 | 0.12619 | 0.3510478 | -0.08566735 | 2 | 2.165893 | 1 | 60 | 150 | Ca2+_ion
4 | 0.1 | 0.3560863 | -0.07297073 | 2 | 2.165893 | 1 | 60 | 150 | Ca2+_ion
4 | 0.079621 | 0.3591021 | -0.0594826 | 2 | 2.165893 | 1 | 60 | 150 | Ca2+_ion
4 | 0.063246 | 0.3633995 | -0.0458268 | 2 | 2.165893 | 1 | 60 | 150 | Ca2+_ion
4 | 0.050238 | 0.3641953 | -0.03281906 | 2 | 2.165893 | 1 | 60 | 150 | Ca2+_ion
4 | 0.039905 | 0.3650328 | -0.0216323 | 2 | 2.165893 | 1 | 60 | 150 | Ca2+_ion
4 | 0.031698 | 0.3654468 | -0.01041036 | 2 | 2.165893 | 1 | 60 | 150 | Ca2+_ion
4 | 0.025179 | 0.3642525 | -0.001383168 | 2 | 2.165893 | 1 | 60 | 150 | Ca2+_ion
4 | 0.02 | 0.3638702 | 0.006842225 | 2 | 2.165893 | 1 | 60 | 150 | Ca2+_ion
4 | 0.015887 | 0.3622039 | 0.0136949 | 2 | 2.165893 | 1 | 60 | 150 | Ca2+_ion
4 | 0.012619 | 0.360991 | 0.02040202 | 2 | 2.165893 | 1 | 60 | 150 | Ca2+_ion
4 | 0.010024 | 0.3597208 | 0.02663853 | 2 | 2.165893 | 1 | 60 | 150 | Ca2+_ion
6 | 20000 | 0.01051175 | -0.03533787 | 2 | 2.168336 | 1 | 60 | 150 | Ca2+_ion
6 | 15890 | 0.04448996 | -0.002355836 | 2 | 2.168336 | 1 | 60 | 150 | Ca2+_ion
6 | 12619 | 0.04661034 | -0.002871464 | 2 | 2.168336 | 1 | 60 | 150 | Ca2+_ion
6 | 10020 | 0.04871178 | -0.003644879 | 2 | 2.168336 | 1 | 60 | 150 | Ca2+_ion
6 | 7962 | 0.04952897 | -0.003724609 | 2 | 2.168336 | 1 | 60 | 150 | Ca2+_ion
6 | 6324.6 | 0.04939518 | -0.003584034 | 2 | 2.168336 | 1 | 60 | 150 | Ca2+_ion
6 | 5023.8 | 0.04915462 | -0.003542093 | 2 | 2.168336 | 1 | 60 | 150 | Ca2+_ion
6 | 3991 | 0.04985222 | -0.004035208 | 2 | 2.168336 | 1 | 60 | 150 | Ca2+_ion
6 | 3169.8 | 0.05107 | -0.004809749 | 2 | 2.168336 | 1 | 60 | 150 | Ca2+_ion
6 | 2517.9 | 0.05233912 | -0.005538421 | 2 | 2.168336 | 1 | 60 | 150 | Ca2+_ion
6 | 2000 | 0.05341584 | -0.00591716 | 2 | 2.168336 | 1 | 60 | 150 | Ca2+_ion
6 | 1588.7 | 0.05430865 | -0.006087553 | 2 | 2.168336 | 1 | 60 | 150 | Ca2+_ion
6 | 1261.9 | 0.05506271 | -0.006198619 | 2 | 2.168336 | 1 | 60 | 150 | Ca2+_ion
6 | 1002.4 | 0.05590536 | -0.006373628 | 2 | 2.168336 | 1 | 60 | 150 | Ca2+_ion
6 | 796.21 | 0.05670374 | -0.006498997 | 2 | 2.168336 | 1 | 60 | 150 | Ca2+_ion
6 | 632.46 | 0.05754022 | -0.006634599 | 2 | 2.168336 | 1 | 60 | 150 | Ca2+_ion
6 | 502.38 | 0.0583203 | -0.00674013 | 2 | 2.168336 | 1 | 60 | 150 | Ca2+_ion
6 | 399.05 | 0.05921932 | -0.00695626 | 2 | 2.168336 | 1 | 60 | 150 | Ca2+_ion
6 | 316.98 | 0.06000195 | -0.0071515 | 2 | 2.168336 | 1 | 60 | 150 | Ca2+_ion
6 | 251.79 | 0.06082205 | -0.007465048 | 2 | 2.168336 | 1 | 60 | 150 | Ca2+_ion
6 | 200 | 0.06162804 | -0.007899488 | 2 | 2.168336 | 1 | 60 | 150 | Ca2+_ion
6 | 158.87 | 0.06236039 | -0.008499832 | 2 | 2.168336 | 1 | 60 | 150 | Ca2+_ion
6 | 126.19 | 0.06309767 | -0.009281604 | 2 | 2.168336 | 1 | 60 | 150 | Ca2+_ion
6 | 100.24 | 0.06398253 | -0.01035899 | 2 | 2.168336 | 1 | 60 | 150 | Ca2+_ion
6 | 79.621 | 0.06504632 | -0.01171926 | 2 | 2.168336 | 1 | 60 | 150 | Ca2+_ion
6 | 63.246 | 0.06628161 | -0.01332861 | 2 | 2.168336 | 1 | 60 | 150 | Ca2+_ion
6 | 50.238 | 0.06784246 | -0.01526453 | 2 | 2.168336 | 1 | 60 | 150 | Ca2+_ion
6 | 39.905 | 0.06963694 | -0.01749598 | 2 | 2.168336 | 1 | 60 | 150 | Ca2+_ion
6 | 31.698 | 0.07179061 | -0.02006368 | 2 | 2.168336 | 1 | 60 | 150 | Ca2+_ion
6 | 25.179 | 0.07452209 | -0.02293247 | 2 | 2.168336 | 1 | 60 | 150 | Ca2+_ion
6 | 20 | 0.07813061 | -0.02601314 | 2 | 2.168336 | 1 | 60 | 150 | Ca2+_ion
6 | 15.887 | 0.08290619 | -0.02921304 | 2 | 2.168336 | 1 | 60 | 150 | Ca2+_ion
6 | 12.619 | 0.08742035 | -0.03292085 | 2 | 2.168336 | 1 | 60 | 150 | Ca2+_ion
6 | 10.024 | 0.09257743 | -0.03728431 | 2 | 2.168336 | 1 | 60 | 150 | Ca2+_ion
6 | 7.9621 | 0.09831501 | -0.0420464 | 2 | 2.168336 | 1 | 60 | 150 | Ca2+_ion
6 | 6.3246 | 0.1053383 | -0.04746478 | 2 | 2.168336 | 1 | 60 | 150 | Ca2+_ion
6 | 5.0238 | 0.1131194 | -0.05365931 | 2 | 2.168336 | 1 | 60 | 150 | Ca2+_ion
6 | 3.9905 | 0.1221303 | -0.05976091 | 2 | 2.168336 | 1 | 60 | 150 | Ca2+_ion
6 | 3.1698 | 0.1321441 | -0.06643483 | 2 | 2.168336 | 1 | 60 | 150 | Ca2+_ion
6 | 2.5179 | 0.1437908 | -0.07359137 | 2 | 2.168336 | 1 | 60 | 150 | Ca2+_ion
6 | 2 | 0.1576396 | -0.08167535 | 2 | 2.168336 | 1 | 60 | 150 | Ca2+_ion
6 | 1.5887 | 0.1730675 | -0.08996498 | 2 | 2.168336 | 1 | 60 | 150 | Ca2+_ion
6 | 1.2619 | 0.19101 | -0.09890785 | 2 | 2.168336 | 1 | 60 | 150 | Ca2+_ion
6 | 1.0024 | 0.2077877 | -0.1057593 | 2 | 2.168336 | 1 | 60 | 150 | Ca2+_ion
6 | 0.79621 | 0.2181322 | -0.1094619 | 2 | 2.168336 | 1 | 60 | 150 | Ca2+_ion
6 | 0.63246 | 0.2683701 | -0.1241907 | 2 | 2.168336 | 1 | 60 | 150 | Ca2+_ion
6 | 0.50238 | 0.2891745 | -0.1277058 | 2 | 2.168336 | 1 | 60 | 150 | Ca2+_ion
6 | 0.39905 | 0.3043865 | -0.1264577 | 2 | 2.168336 | 1 | 60 | 150 | Ca2+_ion
6 | 0.31623 | 0.3156547 | -0.1224269 | 2 | 2.168336 | 1 | 60 | 150 | Ca2+_ion
6 | 0.25119 | 0.3272004 | -0.1147991 | 2 | 2.168336 | 1 | 60 | 150 | Ca2+_ion
6 | 0.2 | 0.334572 | -0.1079958 | 2 | 2.168336 | 1 | 60 | 150 | Ca2+_ion
6 | 0.15849 | 0.3430566 | -0.09734006 | 2 | 2.168336 | 1 | 60 | 150 | Ca2+_ion
6 | 0.12619 | 0.3491713 | -0.08579066 | 2 | 2.168336 | 1 | 60 | 150 | Ca2+_ion
6 | 0.1 | 0.3549302 | -0.07259887 | 2 | 2.168336 | 1 | 60 | 150 | Ca2+_ion
6 | 0.079621 | 0.3578981 | -0.0595288 | 2 | 2.168336 | 1 | 60 | 150 | Ca2+_ion
6 | 0.063246 | 0.3607968 | -0.04571557 | 2 | 2.168336 | 1 | 60 | 150 | Ca2+_ion
6 | 0.050238 | 0.3630547 | -0.03297327 | 2 | 2.168336 | 1 | 60 | 150 | Ca2+_ion
6 | 0.039905 | 0.3640769 | -0.02182832 | 2 | 2.168336 | 1 | 60 | 150 | Ca2+_ion
6 | 0.031698 | 0.364137 | -0.01105465 | 2 | 2.168336 | 1 | 60 | 150 | Ca2+_ion
6 | 0.025179 | 0.363579 | -0.001776605 | 2 | 2.168336 | 1 | 60 | 150 | Ca2+_ion
6 | 0.02 | 0.3629485 | 0.005359362 | 2 | 2.168336 | 1 | 60 | 150 | Ca2+_ion
6 | 0.015887 | 0.3610743 | 0.01271397 | 2 | 2.168336 | 1 | 60 | 150 | Ca2+_ion
6 | 0.012619 | 0.3591648 | 0.01854115 | 2 | 2.168336 | 1 | 60 | 150 | Ca2+_ion
6 | 0.010024 | 0.3579815 | 0.02409814 | 2 | 2.168336 | 1 | 60 | 150 | Ca2+_ion